## xSi12922
PV Module: xSi12922
Technology: Single-crystalline silicon
Construction: Glass front/Tedlar back
Deployment: Cocoa, FL – January 21, 2011 through March 4, 2012; and Eugene, OR – December 20, 2012 through January 20, 2014
History: New when deployed in Cocoa, FL
NREL Measurements on a Spire 5600SLP Solar Simulator using IEC 60904-3 Edition 2 Global Reference Spectrum
Date | E (W/m2) | T (⁰C) | Voc (V) | Isc (A) | FF (%) | Vmp (V) | Imp (A) | Pm (W) | Eff (%)
2014-01-31 | 1000 | 24.9 | 22.06 | 5.127 | 73.4 | 17.58 | 4.724 | 83.04 | 13.6
2014-01-31 | 200 | 25.5 | 20.37 | 1.032 | 76.4 | 17.09 | 0.94 | 16.07 | 13.2
Notes: Efficiency is based on aperture area, estimated uncertainty is ± 5% (relative)
CFV Solar Test Laboratory Temperature Coefficient Measurements per IEC 61215 or IEC 61646
Date | α Isc (%/°C) | α Imp (%/°C) | β Voc (%/°C) | β Vmp (%/°C) | δ Pm (%/°C)
2014-04-10 | 0.04605901 | 0.01049834 | -0.3389453 | -0.4321797 | -0.4230985
Notes: | 1. For an irradiance of 1000 W/m2 and relative to 25⁰C
2. Measured with a h.a.l.m. flash solar simulator from 25⁰C to 65⁰C at 2⁰C intervals
CFV Solar Test Laboratory Measurements per IEC 61853-1 section 8
Date Tested | Time Tested | Temper-ature Corrected to (°C) | Irradiance Corrected to (W/m2) | Isc Corrected (A) | Voc Corrected (V) | Imp Corrected (A) | Vmp Corrected (V) | Pm Corrected (W) | FF Corrected (%) | Module Temper-ature (°C) | Irradiance Measured (W/m2) | Isc Raw (A) | Voc Raw (V) | Imp Raw (A) | Vmp Raw (V) | Pm Raw (W)
2014-04-15 | 17:57 | 15 | 100 | 0.511 | 20.48 | 0.471 | 16.85 | 7.92 | 75.71 | 14.5 | 97.52 | 0.497 | 20.51 | 0.458 | 16.89 | 7.73
2014-04-14 | 11:54 | 25 | 100 | 0.515 | 19.65 | 0.465 | 16.34 | 7.59 | 75.07 | 25.17 | 101.23 | 0.521 | 19.63 | 0.471 | 16.33 | 7.69
2014-04-15 | 17:58 | 15 | 200 | 1.016 | 21.3 | 0.926 | 17.94 | 16.61 | 76.71 | 15.38 | 200.59 | 1.02 | 21.27 | 0.93 | 17.91 | 16.65
2014-04-14 | 11:58 | 25 | 200 | 1.029 | 20.38 | 0.939 | 17.04 | 16.01 | 76.33 | 25.16 | 198.98 | 1.024 | 20.37 | 0.934 | 17.03 | 15.91
2014-04-14 | 12:06 | 25 | 400 | 2.054 | 21.11 | 1.889 | 17.47 | 33.01 | 76.15 | 25.16 | 398.87 | 2.049 | 21.1 | 1.884 | 17.46 | 32.89
2014-04-14 | 14:57 | 50 | 400 | 2.064 | 19.15 | 1.883 | 15.47 | 29.14 | 73.71 | 49.99 | 398.9 | 2.059 | 19.15 | 1.877 | 15.48 | 29.05
2014-04-14 | 12:13 | 25 | 600 | 3.076 | 21.52 | 2.833 | 17.6 | 49.84 | 75.28 | 25.13 | 597.87 | 3.065 | 21.51 | 2.822 | 17.59 | 49.62
2014-04-14 | 15:02 | 50 | 600 | 3.097 | 19.62 | 2.823 | 15.64 | 44.15 | 72.64 | 49.98 | 599.79 | 3.096 | 19.62 | 2.822 | 15.64 | 44.13
2014-04-14 | 17:30 | 65 | 600 | 3.107 | 18.46 | 2.813 | 14.51 | 40.82 | 71.16 | 64.04 | 599.07 | 3.1 | 18.54 | 2.808 | 14.59 | 40.95
2014-04-14 | 12:22 | 25 | 800 | 4.096 | 21.82 | 3.753 | 17.63 | 66.18 | 74.05 | 25.12 | 799.75 | 4.095 | 21.81 | 3.752 | 17.62 | 66.12
2014-04-14 | 15:09 | 50 | 800 | 4.125 | 19.94 | 3.743 | 15.7 | 58.78 | 71.47 | 49.93 | 800.99 | 4.13 | 19.94 | 3.748 | 15.71 | 58.88
2014-04-14 | 17:26 | 65 | 800 | 4.158 | 18.8 | 3.743 | 14.56 | 54.49 | 69.71 | 64.04 | 800.47 | 4.158 | 18.87 | 3.745 | 14.63 | 54.79
2014-04-14 | 12:28 | 25 | 1000 | 5.116 | 22.05 | 4.66 | 17.63 | 82.14 | 72.83 | 25.09 | 1001.62 | 5.125 | 22.04 | 4.669 | 17.62 | 82.26
2014-04-14 | 14:39 | 50 | 1000 | 5.175 | 20.15 | 4.651 | 15.67 | 72.85 | 69.87 | 50.46 | 1001.1 | 5.182 | 20.11 | 4.656 | 15.63 | 72.78
2014-04-14 | 17:19 | 65 | 1000 | 5.2 | 19.05 | 4.659 | 14.56 | 67.82 | 68.44 | 64 | 999.85 | 5.197 | 19.13 | 4.658 | 14.63 | 68.15
2014-04-14 | 12:35 | 25 | 1100 | 5.632 | 22.14 | 5.088 | 17.59 | 89.5 | 71.79 | 25.07 | 1101.44 | 5.639 | 22.13 | 5.096 | 17.58 | 89.6
2014-04-14 | 15:53 | 50 | 1100 | 5.686 | 20.28 | 5.117 | 15.66 | 80.13 | 69.47 | 49.68 | 1099.56 | 5.683 | 20.31 | 5.114 | 15.68 | 80.21
2014-04-14 | 17:10 | 65 | 1100 | 5.723 | 19.16 | 5.123 | 14.5 | 74.31 | 67.76 | 63.87 | 1097.89 | 5.709 | 19.25 | 5.112 | 14.59 | 74.58
Notes: | 1. Measured with a h.a.l.m. flash solar simulator
2. Because of equipment limitations the maximum temperature for measurements was 65⁰C instead of 75⁰C
3. Measurements for 15⁰C and irradiances of 400, 600, 800, and 1000 W/m2 were not performed because of equipment limitations and infrequent occurrence of those conditions at the Cocoa, Eugene, and Golden sites.
4. Raw Isc and Imp data corrected for temperature and irradiance using equation 1 of IEC 60891, raw Voc and Vmp corrected for temperature
5. Uncertainty for crystalline silicon modules: Pm = ± 2.8%, Isc = ± 2.3%, Imp = ± 2.3%, Voc = ± 0.3%, Vmp = ± 0.7%
For Sandia model coefficients, open the file SandiaModelCoefficients.xlsx

## xSi11246
PV Module: xSi11246
Technology: Single-crystalline silicon
Construction: Glass front/Tedlar back
Deployment: Golden, CO – August 14, 2012 through September 24, 2013.
History: Previously deployed for 16 months in Golden, CO
NREL Measurements on a Spire 5600SLP Solar Simulator using IEC 60904-3 Edition 2 Global Reference Spectrum
Date | E (W/m2) | T (⁰C) | Voc (V) | Isc (A) | FF (%) | Vmp (V) | Imp (A) | Pm (W) | Eff (%)
2013-10-22 | 1000 | 24.9 | 22.02 | 5.076 | 69.4 | 17.04 | 4.549 | 77.53 | 12.7
2013-10-22 | 200 | 25.1 | 20.33 | 1.026 | 75.3 | 16.76 | 0.9376 | 15.71 | 12.9
Notes: Efficiency is based on aperture area, estimated uncertainty is ± 5% (relative)
CFV Solar Test Laboratory Temperature Coefficient Measurements per IEC 61215 or IEC 61646
Date | α Isc (%/°C) | α Imp (%/°C) | β Voc (%/°C) | β Vmp (%/°C) | δ Pm (%/°C)
2013-12-30 | 0.05775 | 0.12 | -0.341 | -0.412 | -0.314
Notes: | 1. For an irradiance of 1000 W/m2 and relative to 25⁰C
2. Measured with a h.a.l.m. flash solar simulator from 25⁰C to 65⁰C at 2⁰C intervals
CFV Solar Test Laboratory Measurements per IEC 61853-1 section 8
Date Tested | Time Tested | Temper-ature Corrected to (°C) | Irradiance Corrected to (W/m2) | Isc Corrected (A) | Voc Corrected (V) | Imp Corrected (A) | Vmp Corrected (V) | Pm Corrected (W) | FF Corrected (%) | Module Temper-ature (°C) | Irradiance Measured (W/m2) | Isc Raw (A) | Voc Raw (V) | Imp Raw (A) | Vmp Raw (V) | Pm Raw (W)
1/21/2014 | 15:40 | 15 | 100 | 0.504 | 20.45 | 0.45 | 17.06 | 7.67 | 78.99 | 16.8 | 98.47 | 0.5011 | 20.3132 | 0.452 | 16.93 | 7.65
1/21/2014 | 15:26 | 15 | 200 | 1.009 | 21.22 | 0.926 | 17.65 | 16.35 | 75.65 | 14.61 | 198.62 | 1.0012 | 21.248 | 0.917 | 17.68 | 16.22
12/30/2013 | 17:55 | 25 | 100 | 0.516 | 19.6 | 0.464 | 16.19 | 7.52 | 70.94 | 24.14 | 101.83 | 0.5224 | 19.6645 | 0.469 | 16.25 | 7.62
12/30/2013 | 17:58 | 25 | 200 | 1.025 | 20.33 | 0.935 | 16.78 | 15.7 | 74.25 | 24.17 | 198.9 | 1.0165 | 20.3963 | 0.925 | 16.84 | 15.58
12/30/2013 | 16:28 | 25 | 400 | 2.053 | 21.08 | 1.866 | 17.18 | 32.07 | 73.73 | 24.25 | 399.3 | 2.0476 | 21.1355 | 1.859 | 17.24 | 32.04
12/30/2013 | 15:38 | 25 | 600 | 3.054 | 21.49 | 2.751 | 17.27 | 47.52 | 72.24 | 24.28 | 599.58 | 3.05 | 21.5438 | 2.745 | 17.33 | 47.56
12/30/2013 | 14:56 | 25 | 800 | 4.062 | 21.78 | 3.615 | 17.26 | 62.4 | 70.45 | 24.24 | 799.43 | 4.057 | 21.8387 | 3.608 | 17.32 | 62.47
12/30/2013 | 11:29 | 25 | 1000 | 5.074 | 22.01 | 4.486 | 17.19 | 77.12 | 69.04 | 24.1 | 999.1 | 5.0667 | 22.0751 | 4.476 | 17.26 | 77.24
12/30/2013 | 13:41 | 25 | 1100 | 5.578 | 22.1 | 4.892 | 17.15 | 83.88 | 68.05 | 24.19 | 1101.2 | 5.5818 | 22.1657 | 4.893 | 17.2 | 84.19
12/31/2013 | 15:22 | 50 | 400 | 2.047 | 19.15 | 1.851 | 15.35 | 28.41 | 72.41 | 49.83 | 399.42 | 2.0433 | 19.1642 | 1.847 | 15.37 | 28.38
12/31/2013 | 15:18 | 50 | 600 | 3.077 | 19.57 | 2.771 | 15.45 | 42.81 | 70.95 | 49.33 | 598.31 | 3.0662 | 19.6219 | 2.759 | 15.5 | 42.75
12/31/2013 | 15:14 | 50 | 800 | 4.105 | 19.96 | 3.644 | 15.57 | 56.73 | 69.3 | 50.93 | 799.27 | 4.1044 | 19.8903 | 3.645 | 15.5 | 56.51
12/31/2013 | 15:10 | 50 | 1000 | 5.134 | 20.22 | 4.498 | 15.53 | 69.85 | 67.3 | 51.14 | 999.65 | 5.1353 | 20.1353 | 4.502 | 15.45 | 69.56
12/31/2013 | 15:06 | 50 | 1100 | 5.648 | 20.36 | 4.898 | 15.56 | 76.22 | 66.28 | 49.94 | 1100.79 | 5.6516 | 20.3686 | 4.902 | 15.57 | 76.3
12/31/2013 | 15:46 | 65 | 600 | 3.095 | 18.47 | 2.797 | 14.41 | 40.29 | 70.47 | 64.83 | 598.92 | 3.0885 | 18.4867 | 2.79 | 14.42 | 40.23
12/31/2013 | 15:51 | 65 | 800 | 4.133 | 18.8 | 3.708 | 14.47 | 53.65 | 69.06 | 65.46 | 800.22 | 4.1356 | 18.7681 | 3.711 | 14.44 | 53.58
12/31/2013 | 15:55 | 65 | 1000 | 5.177 | 19.06 | 4.619 | 14.41 | 66.56 | 67.46 | 65.75 | 1001.04 | 5.1841 | 19.0006 | 4.628 | 14.36 | 66.45
12/31/2013 | 16:00 | 65 | 1100 | 5.698 | 19.16 | 5.06 | 14.41 | 72.92 | 66.74 | 66.08 | 1099.88 | 5.701 | 19.0829 | 5.066 | 14.33 | 72.61
Notes: | 1. Measured with a h.a.l.m. flash solar simulator
2. Because of equipment limitations the maximum temperature for measurements was 65⁰C instead of 75⁰C
3. Measurements for 15⁰C and irradiances of 400, 600, 800, and 1000 W/m2 were not performed because of equipment limitations and infrequent occurrence of those conditions at the Cocoa, Eugene, and Golden sites.
4. Raw Isc and Imp data corrected for temperature and irradiance using equation 1 of IEC 60891, raw Voc and Vmp corrected for temperature
5. Uncertainty for crystalline silicon modules: Pm = ± 2.8%, Isc = ± 2.3%, Imp = ± 2.3%, Voc = ± 0.3%, Vmp = ± 0.7%
6. Initial measurements on 12/12/2013 provided a Pm at STC of 78.7 W. EL image shows cracked cells which likely impacted testing repeatability and resulted in performance significantly lower than its 85W nameplate rating.
For Sandia model coefficients, open the file SandiaModelCoefficients.xlsx

## mSi460A8
PV Module: mSi460A8
Technology: Multi-crystalline silicon
Construction: Glass front/Tedlar back
Deployment: Cocoa, FL – January 21, 2011 through March 4, 2012; and Eugene, OR – December 20, 2012 through January 20, 2014
History: New when deployed in Cocoa, FL
NREL Measurements on a Spire 5600SLP Solar Simulator using IEC 60904-3 Edition 2 Global Reference Spectrum
Date | E (W/m2) | T (⁰C) | Voc (V) | Isc (A) | FF (%) | Vmp (V) | Imp (A) | Pm (W) | Eff (%)
2014-01-30 | 1000 | 25.5 | 21.61 | 5.012 | 73.6 | 17.24 | 4.628 | 79.77 | 13.1
2014-01-30 | 200 | 25.5 | 19.73 | 1.004 | 73.7 | 16.08 | 0.908 | 14.6 | 12
Notes: Efficiency is based on aperture area, estimated uncertainty is ± 5% (relative)
CFV Solar Test Laboratory Temperature Coefficient Measurements per IEC 61215 or IEC 61646
Date | α Isc (%/°C) | α Imp (%/°C) | β Voc (%/°C) | β Vmp (%/°C) | δ Pm (%/°C)
2014-04-11 | 0.06644533 | 0.001461174 | -0.3298308 | -0.4242946 | -0.4227138
Notes: | 1. For an irradiance of 1000 W/m2 and relative to 25⁰C
2. Measured with a h.a.l.m. flash solar simulator from 25⁰C to 65⁰C at 2⁰C intervals
CFV Solar Test Laboratory Measurements per IEC 61853-1 section 8
Date Tested | Time Tested | Temper-ature Corrected to (°C) | Irradiance Corrected to (W/m2) | Isc Corrected (A) | Voc Corrected (V) | Imp Corrected (A) | Vmp Corrected (V) | Pm Corrected (W) | FF Corrected (%) | Module Temper-ature (°C) | Irradiance Measured (W/m2) | Isc Raw (A) | Voc Raw (V) | Imp Raw (A) | Vmp Raw (V) | Pm Raw (W)
2014-04-17 | 20:03 | 15 | 100 | 0.499 | 19.84 | 0.456 | 16.11 | 7.35 | 74.23 | 15.89 | 98.09 | 0.493 | 19.77 | 0.447 | 16.04 | 7.17
2014-04-17 | 13:24 | 25 | 100 | 0.503 | 18.85 | 0.444 | 15.29 | 6.79 | 71.7 | 25.43 | 99.53 | 0.502 | 18.82 | 0.442 | 15.26 | 6.74
2014-04-17 | 19:52 | 15 | 200 | 1.001 | 20.72 | 0.902 | 17.15 | 15.47 | 74.59 | 15.53 | 200.46 | 1.005 | 20.69 | 0.904 | 17.11 | 15.48
2014-04-17 | 13:15 | 25 | 200 | 1.007 | 19.76 | 0.909 | 16.15 | 14.69 | 73.83 | 25.45 | 199.71 | 1.007 | 19.73 | 0.908 | 16.12 | 14.64
2014-04-17 | 13:10 | 25 | 400 | 2.014 | 20.61 | 1.853 | 16.87 | 31.27 | 75.35 | 25.44 | 399.1 | 2.011 | 20.58 | 1.849 | 16.84 | 31.13
2014-04-17 | 18:08 | 50 | 400 | 2.068 | 18.76 | 1.877 | 15.01 | 28.17 | 72.61 | 49.55 | 398.01 | 2.056 | 18.79 | 1.867 | 15.04 | 28.07
2014-04-17 | 13:04 | 25 | 600 | 3.022 | 21.08 | 2.793 | 17.14 | 47.88 | 75.15 | 25.43 | 599.46 | 3.021 | 21.05 | 2.79 | 17.11 | 47.75
2014-04-17 | 18:04 | 50 | 600 | 3.102 | 19.26 | 2.822 | 15.33 | 43.26 | 72.38 | 49.6 | 600.14 | 3.102 | 19.29 | 2.823 | 15.36 | 43.35
2014-04-17 | 19:11 | 65 | 600 | 3.131 | 18.15 | 2.824 | 14.19 | 40.07 | 70.5 | 64.61 | 599.32 | 3.126 | 18.18 | 2.821 | 14.22 | 40.1
2014-04-17 | 12:59 | 25 | 800 | 4.035 | 21.41 | 3.732 | 17.29 | 64.53 | 74.7 | 25.37 | 800.38 | 4.038 | 21.38 | 3.734 | 17.26 | 64.47
2014-04-17 | 17:57 | 50 | 800 | 4.144 | 19.61 | 3.787 | 15.4 | 58.33 | 71.78 | 49.71 | 798.84 | 4.137 | 19.63 | 3.781 | 15.42 | 58.32
2014-04-17 | 19:07 | 65 | 800 | 4.181 | 18.52 | 3.776 | 14.32 | 54.06 | 69.81 | 64.4 | 799.32 | 4.176 | 18.56 | 3.772 | 14.36 | 54.17
2014-04-17 | 12:31 | 25 | 1000 | 5.064 | 21.67 | 4.693 | 17.32 | 81.29 | 74.08 | 25.23 | 999.58 | 5.063 | 21.65 | 4.691 | 17.3 | 81.17
2014-04-17 | 17:47 | 50 | 1000 | 5.187 | 19.86 | 4.733 | 15.45 | 73.13 | 70.98 | 49.89 | 998.45 | 5.178 | 19.87 | 4.725 | 15.46 | 73.04
2014-04-17 | 19:03 | 65 | 1000 | 5.228 | 18.79 | 4.718 | 14.34 | 67.65 | 68.86 | 64.55 | 1001.41 | 5.234 | 18.82 | 4.726 | 14.37 | 67.91
2014-04-17 | 12:41 | 25 | 1100 | 5.574 | 21.76 | 5.127 | 17.3 | 88.69 | 73.12 | 25.65 | 1102.23 | 5.587 | 21.72 | 5.139 | 17.25 | 88.64
2014-04-17 | 18:24 | 50 | 1100 | 5.712 | 19.98 | 5.215 | 15.45 | 80.59 | 70.6 | 49.47 | 1098.17 | 5.701 | 20.02 | 5.206 | 15.49 | 80.65
2014-04-17 | 18:58 | 65 | 1100 | 5.754 | 18.9 | 5.206 | 14.31 | 74.52 | 68.53 | 64.35 | 1100.71 | 5.756 | 18.94 | 5.21 | 14.36 | 74.82
Notes: | 1. Measured with a h.a.l.m. flash solar simulator
2. Because of equipment limitations the maximum temperature for measurements was 65⁰C instead of 75⁰C
3. Measurements for 15⁰C and irradiances of 400, 600, 800, and 1000 W/m2 were not performed because of equipment limitations and infrequent occurrence of those conditions at the Cocoa, Eugene, and Golden sites.
4. Raw Isc and Imp data corrected for temperature and irradiance using equation 1 of IEC 60891, raw Voc and Vmp corrected for temperature
5. Uncertainty for crystalline silicon modules: Pm = ± 2.8%, Isc = ± 2.3%, Imp = ± 2.3%, Voc = ± 0.3%, Vmp = ± 0.7%
For Sandia model coefficients, open the file SandiaModelCoefficients.xlsx

## mSi460BB
PV Module: mSi460BB
Technology: Multi-crystalline silicon
Construction: Glass front/Tedlar back
Deployment: Golden, CO – August 14, 2012 through September 24, 2013.
History: Previously deployed for 16 months in Golden, CO
NREL Measurements on a Spire 5600SLP Solar Simulator using IEC 60904-3 Edition 2 Global Reference Spectrum
Date | E (W/m2) | T (⁰C) | Voc (V) | Isc (A) | FF (%) | Vmp (V) | Imp (A) | Pm (W) | Eff (%)
2013-10-22 | 1000 | 24.8 | 21.69 | 5.004 | 73.4 | 17.15 | 4.643 | 79.61 | 13.1
2013-10-22 | 200 | 25.1 | 19.86 | 1.003 | 75.1 | 16.29 | 0.9179 | 14.95 | 12.3
Notes: Efficiency is based on aperture area, estimated uncertainty is ± 5% (relative)
CFV Solar Test Laboratory Temperature Coefficient Measurements per IEC 61215 or IEC 61646
Date | α Isc (%/°C) | α Imp (%/°C) | β Voc (%/°C) | β Vmp (%/°C) | δ Pm (%/°C)
2013-12-31 | 0.05491 | 0.002 | -0.33 | -0.426 | -0.424
Notes: | 1. For an irradiance of 1000 W/m2 and relative to 25⁰C
2. Measured with a h.a.l.m. flash solar simulator from 25⁰C to 65⁰C at 2⁰C intervals
CFV Solar Test Laboratory Measurements per IEC 61853-1 section 8
Date Tested | Time Tested | Temper-ature Corrected to (°C) | Irradiance Corrected to (W/m2) | Isc Corrected (A) | Voc Corrected (V) | Imp Corrected (A) | Vmp Corrected (V) | Pm Corrected (W) | FF Corrected (%) | Module Temper-ature (°C) | Irradiance Measured (W/m2) | Isc Raw (A) | Voc Raw (V) | Imp Raw (A) | Vmp Raw (V) | Pm Raw (W)
2014-01-21 | 15:53 | 15 | 100 | 0.503 | 19.88 | 0.465 | 16.35 | 7.6 | 73.81 | 13.81 | 97.32 | 0.4859 | 19.965 | 0.451 | 16.43 | 7.42
2014-01-21 | 15:55 | 15 | 200 | 0.999 | 20.68 | 0.929 | 17.18 | 15.95 | 77.51 | 15.35 | 196.44 | 0.9823 | 20.6542 | 0.911 | 17.15 | 15.62
2013-12-30 | 17:48 | 25 | 100 | 0.508 | 19.03 | 0.455 | 15.64 | 7.11 | 70.17 | 24.23 | 100.8 | 0.5094 | 19.0885 | 0.459 | 15.7 | 7.2
2013-12-30 | 17:45 | 25 | 200 | 1.015 | 19.88 | 0.924 | 16.41 | 15.15 | 73.85 | 24.21 | 201.22 | 1.0193 | 19.9324 | 0.93 | 16.46 | 15.31
2013-12-30 | 16:19 | 25 | 400 | 2.034 | 20.67 | 1.881 | 16.9 | 31.8 | 75.24 | 24.25 | 398.95 | 2.0268 | 20.7266 | 1.876 | 16.96 | 31.81
2013-12-30 | 15:45 | 25 | 600 | 3.053 | 21.13 | 2.832 | 17.12 | 48.48 | 74.97 | 24.23 | 599.31 | 3.0475 | 21.1881 | 2.829 | 17.17 | 48.58
2013-12-30 | 14:44 | 25 | 800 | 4.073 | 21.45 | 3.775 | 17.22 | 64.98 | 74.33 | 24.26 | 802.49 | 4.0839 | 21.5039 | 3.787 | 17.27 | 65.4
2013-12-30 | 12:41 | 25 | 1000 | 5.098 | 21.69 | 4.694 | 17.22 | 80.84 | 73.14 | 24.16 | 1001.7 | 5.1041 | 21.7451 | 4.703 | 17.28 | 81.28
2013-12-30 | 13:21 | 25 | 1100 | 5.597 | 21.78 | 5.159 | 17.19 | 88.67 | 72.77 | 24.2 | 1103.19 | 5.6106 | 21.8419 | 5.175 | 17.25 | 89.26
2013-12-31 | 16:45 | 50 | 400 | 2.055 | 18.83 | 1.876 | 15.09 | 28.31 | 72.74 | 49.08 | 398.25 | 2.0435 | 18.8999 | 1.867 | 15.16 | 28.3
2013-12-31 | 16:40 | 50 | 600 | 3.102 | 19.33 | 2.833 | 15.35 | 43.47 | 72.47 | 49.8 | 598.86 | 3.0957 | 19.3434 | 2.827 | 15.36 | 43.42
2013-12-31 | 16:35 | 50 | 800 | 4.145 | 19.67 | 3.793 | 15.39 | 58.39 | 71.64 | 50.51 | 800.37 | 4.1481 | 19.638 | 3.795 | 15.35 | 58.27
2013-12-31 | 16:25 | 50 | 1000 | 5.187 | 19.94 | 4.73 | 15.44 | 73.04 | 70.63 | 51.29 | 997.86 | 5.1793 | 19.8457 | 4.719 | 15.35 | 72.42
2013-12-31 | 16:17 | 50 | 1100 | 5.713 | 20.01 | 5.203 | 15.37 | 79.99 | 69.96 | 50.43 | 1099.98 | 5.7143 | 19.978 | 5.203 | 15.34 | 79.83
2014-01-02 | 10:16 | 65 | 600 | 3.115 | 18.24 | 2.821 | 14.24 | 40.18 | 70.82 | 65.84 | 602.41 | 3.1303 | 18.1824 | 2.834 | 14.18 | 40.19
2014-01-02 | 10:12 | 65 | 800 | 4.172 | 18.59 | 3.782 | 14.32 | 54.16 | 69.88 | 65.63 | 800.02 | 4.1737 | 18.5474 | 3.782 | 14.28 | 53.99
2014-01-02 | 10:04 | 65 | 1000 | 5.223 | 18.87 | 4.73 | 14.32 | 67.74 | 68.74 | 64.92 | 1000.56 | 5.2252 | 18.8741 | 4.733 | 14.33 | 67.81
2014-01-02 | 10:07 | 65 | 1100 | 5.749 | 18.97 | 5.188 | 14.33 | 74.33 | 68.14 | 65.27 | 1100.33 | 5.7511 | 18.9543 | 5.19 | 14.31 | 74.25
Notes: | 1. Measured with a h.a.l.m. flash solar simulator
2. Because of equipment limitations the maximum temperature for measurements was 65⁰C instead of 75⁰C
3. Measurements for 15⁰C and irradiances of 400, 600, 800, and 1000 W/m2 were not performed because of equipment limitations and infrequent occurrence of those conditions at the Cocoa, Eugene, and Golden sites.
4. Raw Isc and Imp data corrected for temperature and irradiance using equation 1 of IEC 60891, raw Voc and Vmp corrected for temperature
5. Uncertainty for crystalline silicon modules: Pm = ± 2.8%, Isc = ± 2.3%, Imp = ± 2.3%, Voc = ± 0.3%, Vmp = ± 0.7%
For Sandia model coefficients, open the file SandiaModelCoefficients.xlsx

## mSi0166
PV Module: mSi0166
Technology: Multi-crystalline silicon
Construction: Glass front/Tedlar back
Deployment: Cocoa, FL – January 21, 2011 through March 4, 2012; and Eugene, OR – December 20, 2012 through January 20, 2014
History: New when deployed in Cocoa, FL
NREL Measurements on a Spire 5600SLP Solar Simulator using IEC 60904-3 Edition 2 Global Reference Spectrum
Date | E (W/m2) | T (⁰C) | Voc (V) | Isc (A) | FF (%) | Vmp (V) | Imp (A) | Pm (W) | Eff (%)
2014-01-30 | 1000 | 24.9 | 22.07 | 2.728 | 76.5 | 18.29 | 2.52 | 46.08 | 14.4
2014-01-30 | 200 | 25 | 20.28 | 0.547 | 73.1 | 16.8 | 0.483 | 8.105 | 12.7
Notes: Efficiency is based on aperture area, estimated uncertainty is ± 5% (relative)
CFV Solar Test Laboratory Temperature Coefficient Measurements per IEC 61215 or IEC 61646
Date | α Isc (%/°C) | α Imp (%/°C) | β Voc (%/°C) | β Vmp (%/°C) | δ Pm (%/°C)
2014-04-17 | 0.05034385 | -0.003663374 | -0.3307898 | -0.407731 | -0.410547
Notes: | 1. For an irradiance of 1000 W/m2 and relative to 25⁰C
2. Measured with a h.a.l.m. flash solar simulator from 25⁰C to 65⁰C at 2⁰C intervals
CFV Solar Test Laboratory Measurements per IEC 61853-1 section 8
Date Tested | Time Tested | Temper-ature Corrected to (°C) | Irradiance Corrected to (W/m2) | Isc Corrected (A) | Voc Corrected (V) | Imp Corrected (A) | Vmp Corrected (V) | Pm Corrected (W) | FF Corrected (%) | Module Temper-ature (°C) | Irradiance Measured (W/m2) | Isc Raw (A) | Voc Raw (V) | Imp Raw (A) | Vmp Raw (V) | Pm Raw (W)
2014-04-17 | 20:15 | 15 | 100 | 0.271 | 20.34 | 0.235 | 16.28 | 3.83 | 69.54 | 14.45 | 101.6 | 0.274 | 20.38 | 0.239 | 16.32 | 3.91
2014-04-16 | 13:43 | 25 | 100 | 0.273 | 19.36 | 0.233 | 15.65 | 3.65 | 68.97 | 24.68 | 99.44 | 0.272 | 19.38 | 0.232 | 15.68 | 3.63
2014-04-17 | 20:16 | 15 | 200 | 0.541 | 21.18 | 0.475 | 17.56 | 8.34 | 72.81 | 15.55 | 203.71 | 0.552 | 21.14 | 0.485 | 17.52 | 8.49
2014-04-16 | 13:39 | 25 | 200 | 0.547 | 20.26 | 0.487 | 16.65 | 8.11 | 73.21 | 24.69 | 199.45 | 0.545 | 20.29 | 0.486 | 16.67 | 8.1
2014-04-16 | 15:26 | 25 | 400 | 1.094 | 21.08 | 0.993 | 17.59 | 17.47 | 75.78 | 24.62 | 398.69 | 1.09 | 21.1 | 0.99 | 17.62 | 17.44
2014-04-16 | 16:44 | 50 | 400 | 1.097 | 19.2 | 0.986 | 15.69 | 15.48 | 73.52 | 50.13 | 400.9 | 1.099 | 19.19 | 0.989 | 15.68 | 15.51
2014-04-16 | 13:28 | 25 | 600 | 1.642 | 21.52 | 1.508 | 17.9 | 26.99 | 76.41 | 24.71 | 598.88 | 1.638 | 21.54 | 1.505 | 17.93 | 26.97
2014-04-16 | 16:39 | 50 | 600 | 1.653 | 19.68 | 1.499 | 16.06 | 24.06 | 73.99 | 50.26 | 600.42 | 1.654 | 19.66 | 1.5 | 16.04 | 24.05
2014-04-16 | 17:14 | 65 | 600 | 1.664 | 18.59 | 1.499 | 14.97 | 22.45 | 72.56 | 64.75 | 598.37 | 1.66 | 18.61 | 1.495 | 14.99 | 22.41
2014-04-16 | 13:24 | 25 | 800 | 2.191 | 21.83 | 2.018 | 18.13 | 36.58 | 76.51 | 24.7 | 800 | 2.19 | 21.85 | 2.018 | 18.15 | 36.63
2014-04-16 | 16:35 | 50 | 800 | 2.209 | 20.01 | 2.009 | 16.29 | 32.73 | 74.07 | 50.21 | 799.22 | 2.207 | 19.99 | 2.007 | 16.27 | 32.67
2014-04-16 | 17:20 | 65 | 800 | 2.223 | 18.92 | 2.01 | 15.15 | 30.45 | 72.41 | 64.92 | 798.73 | 2.219 | 18.93 | 2.007 | 15.15 | 30.41
2014-04-16 | 13:14 | 25 | 1000 | 2.741 | 22.07 | 2.532 | 18.26 | 46.24 | 76.45 | 24.76 | 1001.37 | 2.744 | 22.09 | 2.536 | 18.28 | 46.36
2014-04-16 | 16:31 | 50 | 1000 | 2.763 | 20.26 | 2.529 | 16.36 | 41.37 | 73.9 | 50.14 | 999.59 | 2.762 | 20.25 | 2.528 | 16.35 | 41.32
2014-04-16 | 17:24 | 65 | 1000 | 2.782 | 19.18 | 2.523 | 15.26 | 38.51 | 72.16 | 65.1 | 1001.08 | 2.786 | 19.17 | 2.526 | 15.26 | 38.54
2014-04-16 | 13:21 | 25 | 1100 | 3.015 | 22.16 | 2.789 | 18.23 | 50.86 | 76.14 | 24.69 | 1101.76 | 3.019 | 22.18 | 2.794 | 18.26 | 51.02
2014-04-16 | 16:25 | 50 | 1100 | 3.044 | 20.37 | 2.771 | 16.45 | 45.57 | 73.48 | 50.12 | 1101.56 | 3.049 | 20.36 | 2.775 | 16.44 | 45.62
2014-04-16 | 17:43 | 65 | 1100 | 3.067 | 19.3 | 2.784 | 15.27 | 42.53 | 71.84 | 64.63 | 1101.02 | 3.07 | 19.33 | 2.787 | 15.3 | 42.65
Notes: | 1. Measured with a h.a.l.m. flash solar simulator
2. Because of equipment limitations the maximum temperature for measurements was 65⁰C instead of 75⁰C
3. Measurements for 15⁰C and irradiances of 400, 600, 800, and 1000 W/m2 were not performed because of equipment limitations and infrequent occurrence of those conditions at the Cocoa, Eugene, and Golden sites.
4. Raw Isc and Imp data corrected for temperature and irradiance using equation 1 of IEC 60891, raw Voc and Vmp corrected for temperature
5. Uncertainty for crystalline silicon modules: Pm = ± 2.8%, Isc = ± 2.3%, Imp = ± 2.3%, Voc = ± 0.3%, Vmp = ± 0.7%
For Sandia model coefficients, open the file SandiaModelCoefficients.xlsx

## mSi0188
PV Module: mSi0188
Technology: Multi-crystalline silicon
Construction: Glass front/Tedlar back
Deployment: Cocoa, FL – January 21, 2011 through March 4, 2012; and Eugene, OR – December 20, 2012 through January 20, 2014
History: New when deployed in Cocoa, FL
NREL Measurements on a Spire 5600SLP Solar Simulator using IEC 60904-3 Edition 2 Global Reference Spectrum
Date | E (W/m2) | T (⁰C) | Voc (V) | Isc (A) | FF (%) | Vmp (V) | Imp (A) | Pm (W) | Eff (%)
2014-01-30 | 1000 | 24.9 | 22.07 | 2.73 | 76 | 18.16 | 2.522 | 45.8 | 14.3
2014-01-30 | 200 | 25 | 20.3 | 0.548 | 73 | 16.84 | 0.483 | 8.124 | 12.7
Notes: Efficiency is based on aperture area, estimated uncertainty is ± 5% (relative)
CFV Solar Test Laboratory Temperature Coefficient Measurements per IEC 61215 or IEC 61646
Date | α Isc (%/°C) | α Imp (%/°C) | β Voc (%/°C) | β Vmp (%/°C) | δ Pm (%/°C)
2014-04-11 | 0.04261646 | -0.0002982408 | -0.3298414 | -0.4133773 | -0.4137609
Notes: | 1. For an irradiance of 1000 W/m2 and relative to 25⁰C
2. Measured with a h.a.l.m. flash solar simulator from 25⁰C to 65⁰C at 2⁰C intervals
CFV Solar Test Laboratory Measurements per IEC 61853-1 section 8
Date Tested | Time Tested | Temper-ature Corrected to (°C) | Irradiance Corrected to (W/m2) | Isc Corrected (A) | Voc Corrected (V) | Imp Corrected (A) | Vmp Corrected (V) | Pm Corrected (W) | FF Corrected (%) | Module Temper-ature (°C) | Irradiance Measured (W/m2) | Isc Raw (A) | Voc Raw (V) | Imp Raw (A) | Vmp Raw (V) | Pm Raw (W)
2014-04-15 | 17:43 | 15 | 100 | 0.271 | 20.27 | 0.236 | 16.37 | 3.87 | 70.4 | 15.46 | 99.88 | 0.271 | 20.23 | 0.236 | 16.34 | 3.86
2014-04-15 | 10:24 | 25 | 100 | 0.274 | 19.37 | 0.237 | 15.58 | 3.7 | 69.6 | 25.33 | 100.01 | 0.275 | 19.35 | 0.237 | 15.56 | 3.69
2014-04-15 | 17:42 | 15 | 200 | 0.543 | 21.16 | 0.488 | 17.62 | 8.59 | 74.77 | 14.62 | 198.11 | 0.538 | 21.19 | 0.483 | 17.65 | 8.52
2014-04-15 | 10:31 | 25 | 200 | 0.548 | 20.28 | 0.489 | 16.69 | 8.16 | 73.42 | 25.6 | 199.19 | 0.547 | 20.23 | 0.487 | 16.64 | 8.1
2014-04-15 | 10:39 | 25 | 400 | 1.098 | 21.08 | 0.997 | 17.53 | 17.46 | 75.44 | 25.67 | 399.98 | 1.099 | 21.04 | 0.996 | 17.47 | 17.41
2014-04-15 | 13:25 | 50 | 400 | 1.099 | 19.17 | 0.988 | 15.62 | 15.42 | 73.24 | 50.6 | 400.85 | 1.102 | 19.13 | 0.99 | 15.57 | 15.42
2014-04-15 | 10:51 | 25 | 600 | 1.647 | 21.53 | 1.509 | 17.87 | 26.96 | 76.02 | 25.69 | 599.4 | 1.647 | 21.48 | 1.507 | 17.82 | 26.85
2014-04-15 | 13:30 | 50 | 600 | 1.65 | 19.67 | 1.495 | 15.97 | 23.88 | 73.59 | 50.05 | 600.6 | 1.652 | 19.67 | 1.497 | 15.97 | 23.9
2014-04-15 | 14:56 | 65 | 600 | 1.659 | 18.51 | 1.493 | 14.83 | 22.14 | 72.09 | 64.61 | 599.59 | 1.657 | 18.54 | 1.492 | 14.86 | 22.17
2014-04-15 | 10:58 | 25 | 800 | 2.198 | 21.84 | 2.024 | 18 | 36.43 | 75.9 | 25.68 | 801.14 | 2.202 | 21.79 | 2.027 | 17.95 | 36.38
2014-04-15 | 13:41 | 50 | 800 | 2.205 | 19.98 | 2.005 | 16.15 | 32.39 | 73.53 | 49.59 | 799.24 | 2.202 | 20.01 | 2.003 | 16.18 | 32.42
2014-04-15 | 15:10 | 65 | 800 | 2.22 | 18.85 | 2.005 | 15 | 30.07 | 71.83 | 64.26 | 799.63 | 2.218 | 18.91 | 2.004 | 15.05 | 30.16
2014-04-15 | 11:05 | 25 | 1000 | 2.75 | 22.07 | 2.53 | 18.15 | 45.91 | 75.66 | 25.66 | 1001.14 | 2.754 | 22.02 | 2.533 | 18.1 | 45.85
2014-04-15 | 13:58 | 50 | 1000 | 2.76 | 20.23 | 2.517 | 16.25 | 40.89 | 73.2 | 49.7 | 999.72 | 2.759 | 20.26 | 2.516 | 16.27 | 40.93
2014-04-15 | 15:35 | 65 | 1000 | 2.773 | 19.11 | 2.508 | 15.09 | 37.86 | 71.43 | 65.5 | 1001.02 | 2.776 | 19.08 | 2.511 | 15.05 | 37.8
2014-04-15 | 11:30 | 25 | 1100 | 3.025 | 22.16 | 2.791 | 18.13 | 50.61 | 75.48 | 25.53 | 1099.44 | 3.025 | 22.13 | 2.789 | 18.09 | 50.47
2014-04-15 | 16:23 | 50 | 1100 | 3.045 | 20.31 | 2.774 | 16.24 | 45.06 | 72.84 | 49.83 | 1099.87 | 3.044 | 20.33 | 2.773 | 16.26 | 45.09
2014-04-15 | 15:56 | 65 | 1100 | 3.055 | 19.22 | 2.767 | 15.11 | 41.79 | 71.15 | 65.73 | 1099.43 | 3.055 | 19.17 | 2.765 | 15.05 | 41.61
Notes: | 1. Measured with a h.a.l.m. flash solar simulator
2. Because of equipment limitations the maximum temperature for measurements was 65⁰C instead of 75⁰C
3. Measurements for 15⁰C and irradiances of 400, 600, 800, and 1000 W/m2 were not performed because of equipment limitations and infrequent occurrence of those conditions at the Cocoa, Eugene, and Golden sites.
4. Raw Isc and Imp data corrected for temperature and irradiance using equation 1 of IEC 60891, raw Voc and Vmp corrected for temperature
5. Uncertainty for crystalline silicon modules: Pm = ± 2.8%, Isc = ± 2.3%, Imp = ± 2.3%, Voc = ± 0.3%, Vmp = ± 0.7%
For Sandia model coefficients, open the file SandiaModelCoefficients.xlsx

## mSi0247
PV Module: mSi0247
Technology: Multi-crystalline silicon
Construction: Glass front/Tedlar back
Deployment: Golden, CO – August 14, 2012 through September 24, 2013.
History: Previously deployed for 16 months in Golden, CO
NREL Measurements on a Spire 5600SLP Solar Simulator using IEC 60904-3 Edition 2 Global Reference Spectrum
Date | E (W/m2) | T (⁰C) | Voc (V) | Isc (A) | FF (%) | Vmp (V) | Imp (A) | Pm (W) | Eff (%)
2013-10-04 | 1000 | 24.8 | 22 | 2.695 | 76.2 | 18.14 | 2.491 | 45.19 | 14.1
2013-10-04 | 200 | 24.9 | 20.22 | 0.54 | 72.8 | 16.48 | 0.4826 | 7.953 | 12.4
Notes: Efficiency is based on aperture area, estimated uncertainty is ± 5% (relative)
CFV Solar Test Laboratory Temperature Coefficient Measurements per IEC 61215 or IEC 61646
Date | α Isc (%/°C) | α Imp (%/°C) | β Voc (%/°C) | β Vmp (%/°C) | δ Pm (%/°C)
2014-01-22 | 0.04535 | 0 | -0.329 | -0.414 | -0.414
Notes: | 1. For an irradiance of 1000 W/m2 and relative to 25⁰C
2. Measured with a h.a.l.m. flash solar simulator from 25⁰C to 65⁰C at 2⁰C intervals
CFV Solar Test Laboratory Measurements per IEC 61853-1 section 8
Date Tested | Time Tested | Temper-ature Corrected to (°C) | Irradiance Corrected to (W/m2) | Isc Corrected (A) | Voc Corrected (V) | Imp Corrected (A) | Vmp Corrected (V) | Pm Corrected (W) | FF Corrected (%) | Module Temper-ature (°C) | Irradiance Measured (W/m2) | Isc Raw (A) | Voc Raw (V) | Imp Raw (A) | Vmp Raw (V) | Pm Raw (W)
2014-01-02 | 14:47 | 15 | 100 | 0.266 | 20.21 | 0.233 | 16.4 | 3.81 | 69.05 | 15.39 | 101.57 | 0.2707 | 20.1852 | 0.237 | 16.37 | 3.87
2014-01-02 | 14:45 | 15 | 200 | 0.538 | 21.1 | 0.481 | 17.52 | 8.42 | 72.56 | 13.81 | 199.93 | 0.5364 | 21.1881 | 0.48 | 17.61 | 8.46
2013-12-30 | 16:59 | 25 | 100 | 0.273 | 19.37 | 0.236 | 15.59 | 3.68 | 63.58 | 24.37 | 101.9 | 0.2777 | 19.4115 | 0.242 | 15.63 | 3.78
2013-12-30 | 16:52 | 25 | 200 | 0.547 | 20.21 | 0.485 | 16.65 | 8.08 | 72.81 | 24.35 | 197.04 | 0.5378 | 20.2569 | 0.477 | 16.7 | 7.97
2013-12-30 | 16:49 | 25 | 400 | 1.094 | 21.03 | 0.993 | 17.49 | 17.37 | 75.18 | 24.34 | 399.3 | 1.0911 | 21.0819 | 0.991 | 17.54 | 17.39
2013-12-30 | 15:29 | 25 | 600 | 1.64 | 21.48 | 1.502 | 17.86 | 26.82 | 76 | 24.23 | 601.36 | 1.6424 | 21.5355 | 1.505 | 17.92 | 26.97
2013-12-30 | 15:06 | 25 | 800 | 2.189 | 21.79 | 2.01 | 18.07 | 36.32 | 76.1 | 24.24 | 801.97 | 2.1937 | 21.8416 | 2.016 | 18.12 | 36.53
2013-12-30 | 11:41 | 25 | 1000 | 2.74 | 22.02 | 2.53 | 18.11 | 45.82 | 75.96 | 24.12 | 1000.44 | 2.7402 | 22.0793 | 2.531 | 18.18 | 46.01
2013-12-30 | 14:01 | 25 | 1100 | 3.013 | 22.12 | 2.785 | 18.16 | 50.57 | 75.91 | 24.14 | 1101.21 | 3.0155 | 22.179 | 2.788 | 18.23 | 50.81
2013-12-31 | 12:08 | 50 | 400 | 1.099 | 19.16 | 0.988 | 15.63 | 15.45 | 73.04 | 49.62 | 401.09 | 1.1018 | 19.1898 | 0.991 | 15.66 | 15.52
2013-12-31 | 12:03 | 50 | 600 | 1.657 | 19.63 | 1.499 | 16 | 23.99 | 73.58 | 49.24 | 599.02 | 1.6538 | 19.6847 | 1.497 | 16.06 | 24.04
2013-12-31 | 11:57 | 50 | 800 | 2.216 | 19.96 | 2.02 | 16.15 | 32.62 | 73.68 | 49.18 | 800.13 | 2.2156 | 20.0181 | 2.021 | 16.21 | 32.75
2013-12-31 | 11:33 | 50 | 1000 | 2.778 | 20.22 | 2.537 | 16.27 | 41.29 | 73.5 | 49.18 | 999.78 | 2.7767 | 20.2762 | 2.537 | 16.33 | 41.43
2013-12-31 | 11:50 | 50 | 1100 | 3.054 | 20.32 | 2.793 | 16.26 | 45.41 | 73.21 | 49.16 | 1100.11 | 3.0537 | 20.3772 | 2.793 | 16.32 | 45.59
2013-12-31 | 13:11 | 65 | 600 | 1.669 | 18.53 | 1.501 | 14.88 | 22.33 | 72.48 | 65.98 | 599.86 | 1.6696 | 18.4562 | 1.501 | 14.8 | 22.21
2013-12-31 | 13:15 | 65 | 800 | 2.23 | 18.87 | 2.013 | 15.07 | 30.33 | 72.16 | 66.12 | 801.31 | 2.2354 | 18.7868 | 2.016 | 14.99 | 30.22
2013-12-31 | 13:21 | 65 | 1000 | 2.796 | 19.13 | 2.53 | 15.15 | 38.33 | 71.7 | 66.25 | 999.73 | 2.7964 | 19.0347 | 2.529 | 15.06 | 38.08
2013-12-31 | 13:26 | 65 | 1100 | 3.077 | 19.24 | 2.79 | 15.18 | 42.35 | 71.49 | 66.32 | 1100.28 | 3.0796 | 19.1403 | 2.79 | 15.08 | 42.08
Notes: | 1. Measured with a h.a.l.m. flash solar simulator
2. Because of equipment limitations the maximum temperature for measurements was 65⁰C instead of 75⁰C
3. Measurements for 15⁰C and irradiances of 400, 600, 800, and 1000 W/m2 were not performed because of equipment limitations and infrequent occurrence of those conditions at the Cocoa, Eugene, and Golden sites.
4. Raw Isc and Imp data corrected for temperature and irradiance using equation 1 of IEC 60891, raw Voc and Vmp corrected for temperature
5. Uncertainty for crystalline silicon modules: Pm = ± 2.8%, Isc = ± 2.3%, Imp = ± 2.3%, Voc = ± 0.3%, Vmp = ± 0.7%
For Sandia model coefficients, open the file SandiaModelCoefficients.xlsx

## mSi0251
PV Module: mSi0251
Technology: Multi-crystalline silicon
Construction: Glass front/Tedlar back
Deployment: Golden, CO – August 14, 2012 through September 24, 2013.
History: Previously deployed for 16 months in Golden, CO
NREL Measurements on a Spire 5600SLP Solar Simulator using IEC 60904-3 Edition 2 Global Reference Spectrum
Date | E (W/m2) | T (⁰C) | Voc (V) | Isc (A) | FF (%) | Vmp (V) | Imp (A) | Pm (W) | Eff (%)
2013-10-04 | 1000 | 24.6 | 22.02 | 2.688 | 75.7 | 17.97 | 2.494 | 44.82 | 14
2013-10-04 | 200 | 24.6 | 20.21 | 0.538 | 72.9 | 16.57 | 0.478 | 7.921 | 12.4
Notes: Efficiency is based on aperture area, estimated uncertainty is ± 5% (relative)
CFV Solar Test Laboratory Temperature Coefficient Measurements per IEC 61215 or IEC 61646
Date | α Isc (%/°C) | α Imp (%/°C) | β Voc (%/°C) | β Vmp (%/°C) | δ Pm (%/°C)
2014-01-23 | 0.04941 | 0.004 | -0.331 | -0.419 | -0.415
Notes: | 1. For an irradiance of 1000 W/m2 and relative to 25⁰C
2. Measured with a h.a.l.m. flash solar simulator from 25⁰C to 65⁰C at 2⁰C intervals
CFV Solar Test Laboratory Measurements per IEC 61853-1 section 8
Date Tested | Time Tested | Temper-ature Corrected to (°C) | Irradiance Corrected to (W/m2) | Isc Corrected (A) | Voc Corrected (V) | Imp Corrected (A) | Vmp Corrected (V) | Pm Corrected (W) | FF Corrected (%) | Module Temper-ature (°C) | Irradiance Measured (W/m2) | Isc Raw (A) | Voc Raw (V) | Imp Raw (A) | Vmp Raw (V) | Pm Raw (W)
2014-01-02 | 14:30 | 15 | 100 | 0.271 | 20.2 | 0.237 | 16.19 | 3.84 | 67.89 | 14.17 | 99.8 | 0.2692 | 20.2564 | 0.237 | 16.25 | 3.85
2014-01-02 | 14:32 | 15 | 200 | 0.541 | 21.06 | 0.485 | 17.41 | 8.44 | 75.3 | 15.83 | 198.86 | 0.5389 | 21.0033 | 0.482 | 17.35 | 8.36
2014-12-30 | 17:12 | 25 | 100 | 0.274 | 19.32 | 0.236 | 15.56 | 3.67 | 64.23 | 24.26 | 101.29 | 0.276 | 19.3773 | 0.239 | 15.62 | 3.73
2013-12-30 | 17:08 | 25 | 200 | 0.547 | 20.21 | 0.482 | 16.62 | 8.01 | 71.27 | 24.24 | 200.5 | 0.5472 | 20.2607 | 0.483 | 16.67 | 8.06
2013-12-30 | 17:05 | 25 | 400 | 1.094 | 21.04 | 0.992 | 17.47 | 17.34 | 74.98 | 24.31 | 402.23 | 1.0989 | 21.0894 | 0.998 | 17.52 | 17.49
2013-12-30 | 15:23 | 25 | 600 | 1.642 | 21.44 | 1.503 | 17.77 | 26.71 | 75.65 | 23.82 | 601.93 | 1.6455 | 21.5218 | 1.509 | 17.86 | 26.94
2013-12-30 | 15:13 | 25 | 800 | 2.191 | 21.78 | 2.019 | 17.94 | 36.22 | 75.85 | 24.14 | 801.01 | 2.1924 | 21.8432 | 2.022 | 18.01 | 36.4
2013-12-30 | 11:51 | 25 | 1000 | 2.74 | 22.01 | 2.532 | 18.03 | 45.66 | 75.7 | 23.96 | 999.35 | 2.7369 | 22.0875 | 2.53 | 18.11 | 45.82
2013-12-30 | 13:54 | 25 | 1100 | 3.014 | 22.11 | 2.785 | 18.06 | 50.3 | 75.53 | 24.16 | 1103.04 | 3.0207 | 22.172 | 2.794 | 18.12 | 50.63
2013-12-31 | 14:08 | 50 | 400 | 1.102 | 19.15 | 0.993 | 15.56 | 15.45 | 72.89 | 49.37 | 399.61 | 1.1 | 19.1963 | 0.992 | 15.61 | 15.48
2013-12-31 | 14:03 | 50 | 600 | 1.656 | 19.64 | 1.501 | 15.96 | 23.96 | 73.71 | 50.02 | 599.6 | 1.6548 | 19.6351 | 1.5 | 15.96 | 23.94
2013-12-31 | 13:58 | 50 | 800 | 2.219 | 19.97 | 2.021 | 16.13 | 32.59 | 73.58 | 50.58 | 799.92 | 2.2195 | 19.9323 | 2.021 | 16.08 | 32.5
2013-12-31 | 13:54 | 50 | 1000 | 2.781 | 20.23 | 2.543 | 16.19 | 41.17 | 73.19 | 50.78 | 998.7 | 2.7786 | 20.1699 | 2.539 | 16.13 | 40.96
2013-12-31 | 13:48 | 50 | 1100 | 3.065 | 20.31 | 2.799 | 16.21 | 45.38 | 72.88 | 50.79 | 1099.12 | 3.0637 | 20.2481 | 2.796 | 16.15 | 45.17
2013-12-31 | 14:38 | 65 | 600 | 1.667 | 18.54 | 1.501 | 14.84 | 22.27 | 72.02 | 65 | 600.94 | 1.6691 | 18.5409 | 1.503 | 14.84 | 22.3
2013-12-31 | 14:42 | 65 | 800 | 2.233 | 18.88 | 2.018 | 15.01 | 30.29 | 71.85 | 65.38 | 801.11 | 2.2367 | 18.8539 | 2.021 | 14.98 | 30.28
2013-12-31 | 14:45 | 65 | 1000 | 2.798 | 19.14 | 2.534 | 15.08 | 38.22 | 71.39 | 65.62 | 1000.86 | 2.8008 | 19.0919 | 2.537 | 15.04 | 38.14
2013-12-31 | 14:53 | 65 | 1100 | 3.079 | 19.24 | 2.779 | 15.11 | 42 | 70.87 | 66.11 | 1098.67 | 3.077 | 19.1564 | 2.775 | 15.03 | 41.71
Notes: | 1. Measured with a h.a.l.m. flash solar simulator
2. Because of equipment limitations the maximum temperature for measurements was 65⁰C instead of 75⁰C
3. Measurements for 15⁰C and irradiances of 400, 600, 800, and 1000 W/m2 were not performed because of equipment limitations and infrequent occurrence of those conditions at the Cocoa, Eugene, and Golden sites.
4. Raw Isc and Imp data corrected for temperature and irradiance using equation 1 of IEC 60891, raw Voc and Vmp corrected for temperature
5. Uncertainty for crystalline silicon modules: Pm = ± 2.8%, Isc = ± 2.3%, Imp = ± 2.3%, Voc = ± 0.3%, Vmp = ± 0.7%
For Sandia model coefficients, open the file SandiaModelCoefficients.xlsx

## CdTe75638
PV Module: CdTe75638
Technology: Cadmium telluride
Construction: Glass front/Glass back
Deployment: Cocoa, FL – January 21, 2011 through March 4, 2012; and Eugene, OR – December 20, 2012 through January 20, 2014
History: Previously deployed for 32 months in Golden, CO
NREL Measurements on a Spire 5600SLP Solar Simulator using IEC 60904-3 Edition 2 Global Reference Spectrum
Date | E (W/m2) | T (⁰C) | Voc (V) | Isc (A) | FF (%) | Vmp (V) | Imp (A) | Pm (W) | Eff (%)
2014-03-19 | 1000 | 25.3 | 87.46 | 1.165 | 62.5 | 63.32 | 1.005 | 63.65 | 8.85
2014-03-19 | 200 | 25.4 | 82.13 | 0.2176 | 64 | 65.08 | 0.1757 | 11.43 | 7.95
Notes: | 1. Efficiency is based on aperture area, estimated uncertainty is ± 5% (relative)
2. Module installed on outdoor rack at NREL on 2/27/14 to maintain light-state performance until NREL measurement
3. Day of measurment, module measured approximately 5 hours after bringing indoors
CFV Solar Test Laboratory Temperature Coefficient Measurements per IEC 61215 or IEC 61646
Date | α Isc (%/°C) | α Imp (%/°C) | β Voc (%/°C) | β Vmp (%/°C) | δ Pm (%/°C)
2014-04-18 | 0.03737457 | 0.03370972 | -0.2391618 | -0.2443385 | -0.2138887
Notes: | 1. For an irradiance of 1000 W/m2 and relative to 25⁰C
2. Measured with a h.a.l.m. flash solar simulator from 25⁰C to 65⁰C at 2⁰C intervals
CFV Solar Test Laboratory Measurements per IEC 61853-1 section 8
Date Tested | Time Tested | Temper-ature Corrected to (°C) | Irradiance Corrected to (W/m2) | Isc Corrected (A) | Voc Corrected (V) | Imp Corrected (A) | Vmp Corrected (V) | Pm Corrected (W) | FF Corrected (%) | Module Temper-ature (°C) | Irradiance Measured (W/m2) | Isc Raw (A) | Voc Raw (V) | Imp Raw (A) | Vmp Raw (V) | Pm Raw (W)
2014-04-17 | 20:50 | 15 | 100 | 0.106 | 81.43 | 0.081 | 63.79 | 5.16 | 59.71 | 15.14 | 100.14 | 0.106 | 81.4 | 0.081 | 63.77 | 5.17
2014-04-17 | 14:59 | 25 | 100 | 0.108 | 78.55 | 0.082 | 61.1 | 4.98 | 58.7 | 25.43 | 100.03 | 0.108 | 78.46 | 0.082 | 61.03 | 4.99
2014-04-17 | 20:50 | 15 | 200 | 0.219 | 84.87 | 0.182 | 67.13 | 12.2 | 65.67 | 15.09 | 198.84 | 0.218 | 84.85 | 0.18 | 67.12 | 12.11
2014-04-17 | 14:56 | 25 | 200 | 0.223 | 82.24 | 0.182 | 64.1 | 11.64 | 63.55 | 25.42 | 199.44 | 0.222 | 82.15 | 0.181 | 64.03 | 11.6
2014-04-17 | 14:53 | 25 | 400 | 0.46 | 85.05 | 0.39 | 65.38 | 25.49 | 65.12 | 25.41 | 398.89 | 0.459 | 84.97 | 0.389 | 65.32 | 25.39
2014-04-17 | 15:52 | 50 | 400 | 0.464 | 78.52 | 0.395 | 60.56 | 23.94 | 65.67 | 49.71 | 399.77 | 0.464 | 78.58 | 0.395 | 60.6 | 23.93
2014-04-17 | 14:50 | 25 | 600 | 0.704 | 86.41 | 0.601 | 65.03 | 39.09 | 64.3 | 25.39 | 600.47 | 0.704 | 86.33 | 0.602 | 64.97 | 39.1
2014-04-17 | 15:57 | 50 | 600 | 0.708 | 80.51 | 0.605 | 60.97 | 36.91 | 64.77 | 49.72 | 600.5 | 0.708 | 80.57 | 0.606 | 61.01 | 36.97
2014-04-17 | 17:06 | 65 | 600 | 0.71 | 77.05 | 0.612 | 58.31 | 35.68 | 65.2 | 64.79 | 600.08 | 0.71 | 77.09 | 0.612 | 58.34 | 35.7
2014-04-17 | 14:47 | 25 | 800 | 0.95 | 87.23 | 0.811 | 64.53 | 52.31 | 63.13 | 25.37 | 799.61 | 0.95 | 87.16 | 0.81 | 64.48 | 52.24
2014-04-17 | 16:01 | 50 | 800 | 0.959 | 81.75 | 0.823 | 60.39 | 49.72 | 63.43 | 49.48 | 801.31 | 0.96 | 81.86 | 0.825 | 60.47 | 49.87
2014-04-17 | 17:02 | 65 | 800 | 0.962 | 78.38 | 0.83 | 57.98 | 48.11 | 63.78 | 64.87 | 800.49 | 0.963 | 78.41 | 0.83 | 58 | 48.16
2014-04-17 | 14:44 | 25 | 1000 | 1.197 | 87.79 | 1.01 | 63.67 | 64.28 | 61.17 | 25.33 | 1001.17 | 1.199 | 87.72 | 1.011 | 63.62 | 64.32
2014-04-17 | 16:04 | 50 | 1000 | 1.21 | 82.57 | 1.027 | 59.86 | 61.5 | 61.54 | 49.49 | 999.54 | 1.21 | 82.68 | 1.027 | 59.93 | 61.54
2014-04-17 | 16:58 | 65 | 1000 | 1.215 | 79.42 | 1.031 | 57.6 | 59.42 | 61.57 | 64.63 | 1001.44 | 1.217 | 79.5 | 1.033 | 57.66 | 59.57
2014-04-17 | 14:33 | 25 | 1100 | 1.325 | 88.05 | 1.131 | 63.41 | 71.74 | 61.5 | 25.09 | 1098.59 | 1.323 | 88.03 | 1.13 | 63.4 | 71.62
2014-04-17 | 16:12 | 50 | 1100 | 1.34 | 82.91 | 1.141 | 59.47 | 67.85 | 61.07 | 49.72 | 1101.53 | 1.342 | 82.97 | 1.143 | 59.51 | 68.01
2014-04-17 | 16:53 | 65 | 1100 | 1.345 | 80.13 | 1.151 | 57.54 | 66.22 | 61.45 | 64.13 | 1100.64 | 1.345 | 80.32 | 1.151 | 57.68 | 66.4
Notes: | 1. Measured with a h.a.l.m. flash solar simulator
2. Because of equipment limitations the maximum temperature for measurements was 65⁰C instead of 75⁰C
3. Measurements for 15⁰C and irradiances of 400, 600, 800, and 1000 W/m2 were not performed because of equipment limitations and infrequent occurrence of those conditions at the Cocoa, Eugene, and Golden sites.
4. Raw Isc and Imp data corrected for temperature and irradiance using equation 1 of IEC 60891, raw Voc and Vmp corrected for temperature
5. Uncertainty for crystalline silicon modules: Pm = ± 2.8%, Isc = ± 2.3%, Imp = ± 2.3%, Voc = ± 0.3%, Vmp = ± 0.7%
6. With module open-circuited, preconditioning outdoor irradiance of 5.39 kWh/m2 starting on 4/16/2014 at 19:15 PM and ending on 4/17/2014 at 1:42 PM
For Sandia model coefficients, open the file SandiaModelCoefficients.xlsx

## CdTe75669
PV Module: CdTe75669
Technology: Cadmium telluride
Construction: Glass front/Glass back
Deployment: Golden, CO – August 14, 2012 through September 24, 2013.
History: Previously deployed for 52 months in Golden, CO
NREL Measurements on a Spire 5600SLP Solar Simulator using IEC 60904-3 Edition 2 Global Reference Spectrum
Date | E (W/m2) | T (⁰C) | Voc (V) | Isc (A) | FF (%) | Vmp (V) | Imp (A) | Pm (W) | Eff (%)
2013-10-02 | 1000 | 24.7 | 87.66 | 1.177 | 63.4 | 64.12 | 1.02 | 65.43 | 9.09
2013-10-02 | 200 | 25.3 | 82.11 | 0.22 | 64.8 | 64.99 | 0.1803 | 11.72 | 8.14
Notes: | 1. Efficiency is based on aperture area, estimated uncertainty is ± 5% (relative)
2. After deployment, module left installed on outdoor rack at NREL to maintain light-state performance until NREL measurement
3. Day of measurment, module measured approximately 3½ hours after bringing indoors
CFV Solar Test Laboratory Temperature Coefficient Measurements per IEC 61215 or IEC 61646
Date | α Isc (%/°C) | α Imp (%/°C) | β Voc (%/°C) | β Vmp (%/°C) | δ Pm (%/°C)
2014-01-24 | 0.03884 | 0.037 | -0.231 | -0.247 | -0.214
Notes: | 1. For an irradiance of 1000 W/m2 and relative to 25⁰C
2. Measured with a h.a.l.m. flash solar simulator from 25⁰C to 65⁰C at 2⁰C intervals
CFV Solar Test Laboratory Measurements per IEC 61853-1 section 8
Date Tested | Time Tested | Temper-ature Corrected to (°C) | Irradiance Corrected to (W/m2) | Isc Corrected (A) | Voc Corrected (V) | Imp Corrected (A) | Vmp Corrected (V) | Pm Corrected (W) | FF Corrected (%) | Module Temper-ature (°C) | Irradiance Measured (W/m2) | Isc Raw (A) | Voc Raw (V) | Imp Raw (A) | Vmp Raw (V) | Pm Raw (W)
2014-01-24 | 15:03 | 15 | 100 | 0.105 | 80.74 | 0.082 | 62.03 | 5.11 | 61.11 | 15.49 | 100.11 | 0.1053 | 80.639 | 0.083 | 61.95 | 5.12
2014-01-24 | 15:02 | 15 | 200 | 0.217 | 83.91 | 0.178 | 65.87 | 11.73 | 64.4 | 14.95 | 201.16 | 0.2186 | 83.9236 | 0.179 | 65.88 | 11.81
2014-01-24 | 11:47 | 25 | 100 | 0.107 | 76.74 | 0.083 | 59.31 | 4.93 | 60.58 | 25.32 | 99.84 | 0.107 | 76.6713 | 0.083 | 59.26 | 4.92
2014-01-24 | 11:42 | 25 | 200 | 0.221 | 80.3 | 0.181 | 62.76 | 11.35 | 64.15 | 25.34 | 199.69 | 0.2209 | 80.2337 | 0.181 | 62.71 | 11.32
2014-01-24 | 11:37 | 25 | 400 | 0.457 | 83.23 | 0.385 | 64.12 | 24.67 | 64.81 | 25.34 | 398.26 | 0.4556 | 83.1582 | 0.383 | 64.07 | 24.53
2014-01-24 | 11:31 | 25 | 600 | 0.699 | 84.71 | 0.592 | 63.75 | 37.73 | 63.73 | 25.33 | 600.95 | 0.7007 | 84.648 | 0.593 | 63.7 | 37.77
2014-01-24 | 11:16 | 25 | 800 | 0.944 | 85.67 | 0.796 | 63.13 | 50.27 | 62.15 | 25.24 | 800.3 | 0.9449 | 85.6173 | 0.797 | 63.09 | 50.27
2014-01-24 | 11:01 | 25 | 1000 | 1.192 | 86.33 | 1.003 | 62.17 | 62.35 | 60.59 | 25.03 | 999.93 | 1.1919 | 86.328 | 1.003 | 62.16 | 62.34
2014-01-24 | 12:00 | 25 | 1100 | 1.318 | 86.58 | 1.106 | 61.78 | 68.31 | 59.91 | 25.31 | 1103.87 | 1.3226 | 86.5186 | 1.11 | 61.73 | 68.56
2014-01-24 | 13:26 | 50 | 400 | 0.462 | 77.43 | 0.394 | 59.57 | 23.46 | 65.47 | 49.41 | 401.13 | 0.4627 | 77.5484 | 0.395 | 59.66 | 23.56
2014-01-24 | 13:23 | 50 | 600 | 0.707 | 79.22 | 0.606 | 59.7 | 36.15 | 64.46 | 49.26 | 601.82 | 0.7092 | 79.3666 | 0.608 | 59.81 | 36.34
2014-01-24 | 13:20 | 50 | 800 | 0.958 | 80.29 | 0.817 | 59.19 | 48.37 | 62.9 | 49.51 | 800.92 | 0.9586 | 80.3911 | 0.818 | 59.26 | 48.49
2014-01-24 | 13:16 | 50 | 1000 | 1.211 | 80.99 | 1.028 | 58.3 | 59.93 | 61.11 | 49.32 | 999.82 | 1.2103 | 81.1215 | 1.028 | 58.4 | 60.01
2014-01-24 | 13:33 | 50 | 1100 | 1.336 | 81.52 | 1.13 | 58.15 | 65.69 | 60.35 | 50.18 | 1101.61 | 1.3376 | 81.4794 | 1.132 | 58.12 | 65.78
2014-01-24 | 14:25 | 65 | 600 | 0.711 | 76.05 | 0.612 | 57.29 | 35.08 | 64.88 | 64.78 | 601.95 | 0.713 | 76.094 | 0.614 | 57.33 | 35.23
2014-01-24 | 14:22 | 65 | 800 | 0.962 | 77.4 | 0.827 | 56.98 | 47.11 | 63.27 | 64.64 | 801.21 | 0.963 | 77.4746 | 0.828 | 57.04 | 47.23
2014-01-24 | 14:19 | 65 | 1000 | 1.215 | 78.43 | 1.038 | 56.54 | 58.67 | 61.58 | 64.42 | 1000.99 | 1.2158 | 78.5498 | 1.039 | 56.63 | 58.82
2014-01-24 | 14:14 | 65 | 1100 | 1.343 | 79.01 | 1.146 | 56.19 | 64.39 | 60.71 | 64.02 | 1101.73 | 1.3447 | 79.2087 | 1.148 | 56.34 | 64.67
Notes: | 1. Measured with a h.a.l.m. flash solar simulator
2. Because of equipment limitations the maximum temperature for measurements was 65⁰C instead of 75⁰C
3. Measurements for 15⁰C and irradiances of 400, 600, 800, and 1000 W/m2 were not performed because of equipment limitations and infrequent occurrence of those conditions at the Cocoa, Eugene, and Golden sites.
4. Raw Isc and Imp data corrected for temperature and irradiance using equation 1 of IEC 60891, raw Voc and Vmp corrected for temperature
5. Uncertainty for crystalline silicon modules: Pm = ± 2.8%, Isc = ± 2.3%, Imp = ± 2.3%, Voc = ± 0.3%, Vmp = ± 0.7%
6. With module open-circuited, preconditioning outdoor irradiance of 4.52 kWh/m2 starting on 1/23/2014 at 1:00 PM and ending on 1/24/2014 at 9:35 AM
7. Measurements on 12/16/2013 and before the preconditioning irradiance provided a Pm at STC of 65.4 W.
For Sandia model coefficients, open the file SandiaModelCoefficients.xlsx

## CIGS39017
PV Module: CIGS39017
Technology: Copper indium gallium selenide
Construction: Glass front/Tedlar back
Deployment: Cocoa, FL – January 21, 2011 through March 4, 2012; and Eugene, OR – December 20, 2012 through January 20, 2014
History: Previously deployed for 14 months in Golden, CO
NREL Measurements on a Spire 5600SLP Solar Simulator using IEC 60904-3 Edition 2 Global Reference Spectrum
Date | E (W/m2) | T (⁰C) | Voc (V) | Isc (A) | FF (%) | Vmp (V) | Imp (A) | Pm (W) | Eff (%)
2014-03-19 | 1000 | 25.2 | 41.36 | 6.32 | 54.2 | 28.89 | 4.905 | 141.7 | 8.51
2014-03-19 | 200 | 25.6 | 35.21 | 1.278 | 45.7 | 24.77 | 0.8296 | 20.55 | 6.17
Notes: | 1. Efficiency is based on aperture area, estimated uncertainty is ± 5% (relative)
2. Module installed on outdoor rack at NREL on 2/27/14 to maintain light-state performance until NREL measurement
3. Day of measurment, module measured approximately 5 hours after bringing indoors
CFV Solar Test Laboratory Temperature Coefficient Measurements per IEC 61215 or IEC 61646
Date | α Isc (%/°C) | α Imp (%/°C) | β Voc (%/°C) | β Vmp (%/°C) | δ Pm (%/°C)
2014-04-25 | -0.02875848 | -0.1029549 | -0.3169388 | -0.4580043 | -0.5400862
Notes: | 1. For an irradiance of 1000 W/m2 and relative to 25⁰C
2. Measured with a h.a.l.m. flash solar simulator from 25⁰C to 65⁰C at 2⁰C intervals
CFV Solar Test Laboratory Measurements per IEC 61853-1 section 8
Date Tested | Time Tested | Temper-ature Corrected to (°C) | Irradiance Corrected to (W/m2) | Isc Corrected (A) | Voc Corrected (V) | Imp Corrected (A) | Vmp Corrected (V) | Pm Corrected (W) | FF Corrected (%) | Module Temper-ature (°C) | Irradiance Measured (W/m2) | Isc Raw (A) | Voc Raw (V) | Imp Raw (A) | Vmp Raw (V) | Pm Raw (W)
2014-04-28 | 16:00 | 15 | 100 | 0.643 | 23.97 | 0.368 | 11.42 | 4.2 | 27.23 | 14.53 | 99.36 | 0.64 | 24.04 | 0.366 | 11.48 | 4.2
2014-04-18 | 15:05 | 25 | 100 | 0.644 | 30.37 | 0.376 | 19.38 | 7.27 | 37.22 | 25.03 | 100.32 | 0.646 | 30.36 | 0.378 | 19.37 | 7.31
2014-04-28 | 16:23 | 15 | 200 | 1.28 | 32.03 | 0.736 | 21.26 | 15.64 | 38.14 | 14.81 | 201.36 | 1.289 | 32.06 | 0.745 | 21.29 | 15.86
2014-04-18 | 14:57 | 25 | 200 | 1.281 | 35.4 | 0.885 | 24.05 | 21.29 | 46.93 | 25.02 | 200.07 | 1.282 | 35.39 | 0.886 | 24.05 | 21.29
2014-04-18 | 14:50 | 25 | 400 | 2.546 | 38.43 | 1.886 | 27.9 | 52.61 | 53.77 | 25.02 | 399.79 | 2.545 | 38.43 | 1.884 | 27.9 | 52.56
2014-04-28 | 12:47 | 50 | 400 | 2.543 | 35.26 | 1.866 | 25.16 | 46.95 | 52.35 | 50.18 | 401.88 | 2.555 | 35.24 | 1.877 | 25.13 | 47.18
2014-04-18 | 14:43 | 25 | 600 | 3.805 | 39.78 | 2.916 | 28.73 | 83.77 | 55.34 | 25.01 | 599.49 | 3.802 | 39.78 | 2.913 | 28.73 | 83.67
2014-04-28 | 12:39 | 50 | 600 | 3.804 | 36.64 | 2.868 | 25.82 | 74.04 | 53.12 | 50.23 | 601.56 | 3.814 | 36.61 | 2.877 | 25.79 | 74.18
2014-04-28 | 14:07 | 65 | 600 | 3.778 | 34.55 | 2.823 | 23.55 | 66.49 | 50.95 | 65.39 | 601.55 | 3.787 | 34.5 | 2.831 | 23.5 | 66.53
2014-04-18 | 14:33 | 25 | 800 | 5.056 | 40.64 | 3.93 | 28.7 | 112.8 | 54.9 | 24.98 | 801.35 | 5.064 | 40.64 | 3.939 | 28.71 | 113.06
2014-04-28 | 12:30 | 50 | 800 | 5.059 | 37.5 | 3.857 | 25.81 | 99.58 | 52.48 | 50.08 | 798.49 | 5.05 | 37.49 | 3.848 | 25.8 | 99.28
2014-04-28 | 14:00 | 65 | 800 | 5.023 | 35.47 | 3.77 | 23.49 | 88.56 | 49.71 | 65.07 | 798.9 | 5.016 | 35.46 | 3.762 | 23.48 | 88.36
2014-04-18 | 15:14 | 25 | 1000 | 6.294 | 41.37 | 4.916 | 28.59 | 140.55 | 53.97 | 25.09 | 999.36 | 6.29 | 41.36 | 4.912 | 28.58 | 140.37
2014-04-28 | 12:21 | 50 | 1000 | 6.303 | 38.12 | 4.81 | 25.49 | 122.62 | 51.04 | 49.96 | 999.91 | 6.302 | 38.12 | 4.81 | 25.5 | 122.64
2014-04-28 | 13:51 | 65 | 1000 | 6.245 | 36.15 | 4.65 | 23.19 | 107.84 | 47.76 | 65.19 | 999.25 | 6.24 | 36.13 | 4.644 | 23.17 | 107.59
2014-04-18 | 15:23 | 25 | 1100 | 6.905 | 41.65 | 5.396 | 28.44 | 153.44 | 53.35 | 25.14 | 1098.25 | 6.894 | 41.63 | 5.384 | 28.42 | 153.01
2014-04-28 | 12:58 | 50 | 1100 | 6.915 | 38.53 | 5.286 | 25.35 | 134 | 50.3 | 49.84 | 1099.7 | 6.913 | 38.55 | 5.285 | 25.37 | 134.08
2014-04-28 | 13:43 | 65 | 1100 | 6.848 | 36.43 | 5.116 | 22.78 | 116.55 | 46.71 | 65.19 | 1099.87 | 6.847 | 36.41 | 5.114 | 22.76 | 116.39
Notes: | 1. Measured with a h.a.l.m. flash solar simulator
2. Because of equipment limitations the maximum temperature for measurements was 65⁰C instead of 75⁰C
3. Measurements for 15⁰C and irradiances of 400, 600, 800, and 1000 W/m2 were not performed because of equipment limitations and infrequent occurrence of those conditions at the Cocoa, Eugene, and Golden sites.
4. Raw Isc and Imp data corrected for temperature and irradiance using equation 1 of IEC 60891, raw Voc and Vmp corrected for temperature
5. Uncertainty for crystalline silicon modules: Pm = ± 2.8%, Isc = ± 2.3%, Imp = ± 2.3%, Voc = ± 0.3%, Vmp = ± 0.7%
6. With module open-circuited, preconditioning outdoor irradiance of 5.12 kWh/m2 starting on 4/17/2014 at 3:32 PM and ending on 4/18/2014 at 12:58 PM
7. With module open-circuited, preconditioning outdoor irradiance of 12.17 kWh/m2 starting on 4/25/2014 at 4:25 PM and ending on 4/28/2014 at 9:50 AM, of which 0.9 kWh/m2 received on 4/28/2014
8. At 15°C, measured only with forward I-V curve and not reverse sweep, which may have underestimated performance for this module with high capacitance. Only forward sweep was used because the module was in a transient state having come out of climate chamber and was warming to ambient temperature.
For Sandia model coefficients, open the file SandiaModelCoefficients.xlsx

## CIGS39013
PV Module: CIGS39013
Technology: Copper indium gallium selenide
Construction: Glass front/Tedlar back
Deployment: Golden, CO – August 14, 2012 through September 24, 2013.
History: Previously deployed for 35 months in Golden, CO
NREL Measurements on a Spire 5600SLP Solar Simulator using IEC 60904-3 Edition 2 Global Reference Spectrum
Date | E (W/m2) | T (⁰C) | Voc (V) | Isc (A) | FF (%) | Vmp (V) | Imp (A) | Pm (W) | Eff (%)
2013-10-02 | 1000 | 25.1 | 40.72 | 5.834 | 53.3 | 28.42 | 4.459 | 126.7 | 7.61
2013-10-02 | 200 | 25.5 | 33.36 | 1.189 | 40.9 | 22.49 | 0.7205 | 16.21 | 4.87
Notes: | 1. Efficiency is based on aperture area, estimated uncertainty is ± 5% (relative)
2. After deployment, module left installed on outdoor rack at NREL to maintain light-state performance until NREL measurement
3. Day of measurment, module measured approximately 4 hours after bringing indoors
CFV Solar Test Laboratory Temperature Coefficient Measurements per IEC 61215 or IEC 61646
Date | α Isc (%/°C) | α Imp (%/°C) | β Voc (%/°C) | β Vmp (%/°C) | δ Pm (%/°C)
2014-02-04 | -0.03 | -0.11 | -0.32 | -0.42 | -0.51
Notes: | 1. For an irradiance of 1000 W/m2 and relative to 25⁰C
2. Measured with a h.a.l.m. flash solar simulator from 25⁰C to 65⁰C at 2⁰C intervals
CFV Solar Test Laboratory Measurements per IEC 61853-1 section 8
Date Tested | Time Tested | Temper-ature Corrected to (°C) | Irradiance Corrected to (W/m2) | Isc Corrected (A) | Voc Corrected (V) | Imp Corrected (A) | Vmp Corrected (V) | Pm Corrected (W) | FF Corrected (%) | Module Temper-ature (°C) | Irradiance Measured (W/m2) | Isc Raw (A) | Voc Raw (V) | Imp Raw (A) | Vmp Raw (V) | Pm Raw (W)
2014-01-21 | 18:43 | 15 | 100 | 0.611 | 24.95 | 0.347 | 15.05 | 5.2 | 33.91 | 14.76 | 99.8 | 0.6102 | 24.9806 | 0.347 | 15.08 | 5.2
2014-01-21 | 18:45 | 15 | 200 | 1.216 | 31.47 | 0.783 | 20.76 | 16.26 | 44.74 | 15.74 | 197.23 | 1.1971 | 31.3689 | 0.763 | 20.66 | 15.77
2014-01-21 | 18:00 | 25 | 100 | 0.611 | 27.75 | 0.34 | 17.37 | 5.91 | 30.42 | 24.56 | 100.67 | 0.6168 | 27.8041 | 0.346 | 17.43 | 6.03
2014-01-21 | 18:07 | 25 | 200 | 1.218 | 33.83 | 0.77 | 23.07 | 17.76 | 42.74 | 24.56 | 199.58 | 1.2168 | 33.8855 | 0.769 | 23.12 | 17.78
2014-01-21 | 17:43 | 25 | 400 | 2.418 | 37.6 | 1.715 | 26.82 | 45.99 | 50.39 | 24.54 | 398.71 | 2.4116 | 37.6613 | 1.709 | 26.88 | 45.93
2014-01-21 | 17:31 | 25 | 600 | 3.612 | 39.19 | 2.671 | 27.92 | 74.56 | 52.74 | 24.47 | 605.6 | 3.6473 | 39.259 | 2.706 | 27.99 | 75.75
2014-01-21 | 17:18 | 25 | 800 | 4.794 | 40.07 | 3.63 | 28.14 | 102.15 | 53.15 | 24.39 | 800.19 | 4.7971 | 40.1505 | 3.634 | 28.22 | 102.54
2014-01-21 | 17:04 | 25 | 1000 | 5.968 | 40.68 | 4.544 | 28.11 | 127.71 | 52.61 | 24.24 | 999.94 | 5.9702 | 40.7813 | 4.547 | 28.2 | 128.23
2014-01-21 | 18:18 | 25 | 1100 | 6.544 | 41.06 | 4.987 | 28.12 | 140.2 | 52.2 | 24.63 | 1100.32 | 6.5466 | 41.1072 | 4.99 | 28.16 | 140.54
2014-01-22 | 16:32 | 50 | 400 | 2.386 | 34.01 | 1.686 | 23.49 | 39.58 | 48.27 | 48.85 | 399.61 | 2.3872 | 34.1632 | 1.688 | 23.64 | 39.89
2014-01-22 | 16:22 | 50 | 600 | 3.574 | 35.66 | 2.592 | 24.71 | 64.03 | 50.15 | 49.48 | 602.2 | 3.5884 | 35.7326 | 2.607 | 24.77 | 64.58
2014-01-22 | 16:08 | 50 | 800 | 4.752 | 36.71 | 3.527 | 24.94 | 87.96 | 50.37 | 49.12 | 800.55 | 4.7574 | 36.8272 | 3.534 | 25.05 | 88.53
2014-01-22 | 15:59 | 50 | 1000 | 5.915 | 37.33 | 4.411 | 24.95 | 110.05 | 49.84 | 50.81 | 1000.14 | 5.9138 | 37.2224 | 4.408 | 24.85 | 109.53
2014-01-22 | 16:43 | 50 | 1100 | 6.484 | 37.72 | 4.833 | 25.08 | 121.22 | 49.56 | 50.06 | 1100.21 | 6.4851 | 37.7165 | 4.834 | 25.07 | 121.21
2014-01-22 | 18:08 | 65 | 600 | 3.547 | 33.59 | 2.587 | 22.53 | 58.28 | 49.09 | 65.82 | 600.93 | 3.55 | 33.4784 | 2.589 | 22.43 | 58.06
2014-01-22 | 17:58 | 65 | 800 | 4.712 | 34.6 | 3.454 | 22.8 | 78.74 | 48.35 | 65.64 | 800.28 | 4.7123 | 34.5149 | 3.453 | 22.71 | 78.43
2014-01-22 | 17:51 | 65 | 1000 | 5.855 | 35.31 | 4.302 | 22.6 | 97.25 | 47.04 | 65.37 | 998.88 | 5.8478 | 35.2616 | 4.294 | 22.56 | 96.86
2014-01-22 | 17:42 | 65 | 1100 | 6.431 | 35.6 | 4.678 | 22.65 | 105.95 | 46.27 | 64.75 | 1099.95 | 6.4316 | 35.6363 | 4.678 | 22.68 | 106.12
Notes: | 1. Measured with a h.a.l.m. flash solar simulator
2. Because of equipment limitations the maximum temperature for measurements was 65⁰C instead of 75⁰C
3. Measurements for 15⁰C and irradiances of 400, 600, 800, and 1000 W/m2 were not performed because of equipment limitations and infrequent occurrence of those conditions at the Cocoa, Eugene, and Golden sites.
4. Raw Isc and Imp data corrected for temperature and irradiance using equation 1 of IEC 60891, raw Voc and Vmp corrected for temperature
5. Uncertainty for crystalline silicon modules: Pm = ± 2.8%, Isc = ± 2.3%, Imp = ± 2.3%, Voc = ± 0.3%, Vmp = ± 0.7%
6.With module open-circuited, preconditioning outdoor irradiance of 9.13 kWh/m2 starting on 1/20/2014 at 2:55 PM and ending on 1/21/2014 at 2:30 PM
7. Measurements on 12/13/2013 and before the preconditioning irradiance provided a Pm at STC of 125.4 W.
8. At 15°C, measured only with forward I-V curve and not reverse sweep, which may have underestimated performance for this module with high capacitance. Only forward sweep was used because the module was in a transient state having come out of climate chamber and was warming to ambient temperature.
For Sandia model coefficients, open the file SandiaModelCoefficients.xlsx

## CIGS8-001
PV Module: CIGS8-001
Technology: Copper indium gallium selenide
Construction: Glass front/Glass back
Deployment: Cocoa, FL – January 21, 2011 through March 4, 2012; and Eugene, OR – December 20, 2012 through January 20, 2014
History: Previously light-soaked in Golden, CO for 300 kWh/m2 irradiance
NREL Measurements on a Spire 5600SLP Solar Simulator using IEC 60904-3 Edition 2 Global Reference Spectrum
Date | E (W/m2) | T (⁰C) | Voc (V) | Isc (A) | FF (%) | Vmp (V) | Imp (A) | Pm (W) | Eff (%)
2014-03-19 | 1000 | 25.3 | 42.16 | 2.486 | 65.2 | 32.59 | 2.097 | 68.36 | 9.96
2014-03-19 | 200 | 25.3 | 37.41 | 0.502 | 54.5 | 28.06 | 0.3647 | 10.24 | 7.46
Notes: | 1. Efficiency is based on aperture area, estimated uncertainty is ± 5% (relative)
2. Module installed on outdoor rack at NREL on 2/27/14 to maintain light-state performance until NREL measurement
3. Day of measurment, module measured approximately 5 hours after bringing indoors
CFV Solar Test Laboratory Temperature Coefficient Measurements per IEC 61215 or IEC 61646
Date | α Isc (%/°C) | α Imp (%/°C) | β Voc (%/°C) | β Vmp (%/°C) | δ Pm (%/°C)
2014-04-22 | 0.009034008 | -0.03767474 | -0.3021426 | -0.3437695 | -0.3765046
Notes: | 1. For an irradiance of 1000 W/m2 and relative to 25⁰C
2. Measured with a h.a.l.m. flash solar simulator from 25⁰C to 65⁰C at 2⁰C intervals
CFV Solar Test Laboratory Measurements per IEC 61853-1 section 8
Date Tested | Time Tested | Temper-ature Corrected to (°C) | Irradiance Corrected to (W/m2) | Isc Corrected (A) | Voc Corrected (V) | Imp Corrected (A) | Vmp Corrected (V) | Pm Corrected (W) | FF Corrected (%) | Module Temper-ature (°C) | Irradiance Measured (W/m2) | Isc Raw (A) | Voc Raw (V) | Imp Raw (A) | Vmp Raw (V) | Pm Raw (W)
2014-04-28 | 16:43 | 15 | 100 | 0.256 | 36.74 | 0.2 | 27.56 | 5.52 | 58.57 | 15.24 | 99.65 | 0.256 | 36.71 | 0.199 | 27.53 | 5.48
2014-04-18 | 13:47 | 25 | 100 | 0.257 | 34.06 | 0.174 | 23.55 | 4.09 | 46.76 | 24.74 | 99.86 | 0.257 | 34.09 | 0.174 | 23.57 | 4.09
2014-04-28 | 16:42 | 15 | 200 | 0.51 | 38.96 | 0.421 | 30.31 | 12.77 | 64.31 | 14.54 | 198.28 | 0.505 | 39.02 | 0.417 | 30.36 | 12.67
2014-04-18 | 13:44 | 25 | 200 | 0.511 | 37.45 | 0.377 | 28.1 | 10.58 | 55.3 | 24.76 | 200.66 | 0.513 | 37.48 | 0.379 | 28.13 | 10.65
2014-04-18 | 13:40 | 25 | 400 | 1.017 | 39.83 | 0.811 | 31.09 | 25.23 | 62.27 | 24.78 | 399.57 | 1.016 | 39.85 | 0.811 | 31.12 | 25.22
2014-04-28 | 14:48 | 50 | 400 | 1.02 | 36.15 | 0.853 | 27.96 | 23.85 | 64.71 | 50.1 | 399.86 | 1.019 | 36.14 | 0.853 | 27.95 | 23.83
2014-04-18 | 13:37 | 25 | 600 | 1.523 | 40.97 | 1.254 | 32.04 | 40.17 | 64.38 | 24.8 | 599.87 | 1.523 | 41 | 1.254 | 32.06 | 40.19
2014-04-28 | 14:44 | 50 | 600 | 1.533 | 37.23 | 1.304 | 28.6 | 37.28 | 65.34 | 50.15 | 599.42 | 1.531 | 37.21 | 1.302 | 28.58 | 37.21
2014-04-28 | 15:39 | 65 | 600 | 1.532 | 35.01 | 1.299 | 26.59 | 34.54 | 64.4 | 65.37 | 599.96 | 1.532 | 34.96 | 1.299 | 26.55 | 34.48
2014-04-18 | 13:33 | 25 | 800 | 2.028 | 41.7 | 1.7 | 32.44 | 55.14 | 65.19 | 24.83 | 799.79 | 2.028 | 41.72 | 1.7 | 32.45 | 55.16
2014-04-28 | 14:38 | 50 | 800 | 2.047 | 37.95 | 1.757 | 28.88 | 50.76 | 65.35 | 50.06 | 799.08 | 2.045 | 37.94 | 1.755 | 28.88 | 50.68
2014-04-28 | 15:36 | 65 | 800 | 2.042 | 35.77 | 1.746 | 26.87 | 46.91 | 64.23 | 65.52 | 799.91 | 2.042 | 35.7 | 1.745 | 26.81 | 46.79
2014-04-18 | 13:53 | 25 | 1000 | 2.53 | 42.23 | 2.153 | 32.54 | 70.06 | 65.57 | 24.73 | 1000.24 | 2.531 | 42.26 | 2.154 | 32.57 | 70.15
2014-04-28 | 14:31 | 50 | 1000 | 2.553 | 38.46 | 2.202 | 28.9 | 63.65 | 64.83 | 50.23 | 1000.58 | 2.554 | 38.43 | 2.203 | 28.88 | 63.63
2014-04-28 | 15:31 | 65 | 1000 | 2.553 | 36.35 | 2.191 | 27 | 59.17 | 63.74 | 65.25 | 1000.99 | 2.556 | 36.32 | 2.193 | 26.98 | 59.17
2014-04-18 | 14:00 | 25 | 1100 | 2.781 | 42.43 | 2.378 | 32.55 | 77.4 | 65.58 | 24.74 | 1098.42 | 2.777 | 42.46 | 2.374 | 32.58 | 77.34
2014-04-28 | 14:54 | 50 | 1100 | 2.81 | 38.63 | 2.43 | 28.84 | 70.09 | 64.57 | 50.04 | 1101.19 | 2.813 | 38.63 | 2.433 | 28.84 | 70.16
2014-04-28 | 15:26 | 65 | 1100 | 2.813 | 36.6 | 2.41 | 27.08 | 65.27 | 63.4 | 64.73 | 1101.67 | 2.817 | 36.63 | 2.415 | 27.11 | 65.46
Notes: | 1. Measured with a h.a.l.m. flash solar simulator
2. Because of equipment limitations the maximum temperature for measurements was 65⁰C instead of 75⁰C
3. Measurements for 15⁰C and irradiances of 400, 600, 800, and 1000 W/m2 were not performed because of equipment limitations and infrequent occurrence of those conditions at the Cocoa, Eugene, and Golden sites.
4. Raw Isc and Imp data corrected for temperature and irradiance using equation 1 of IEC 60891, raw Voc and Vmp corrected for temperature
5. Uncertainty for crystalline silicon modules: Pm = ± 2.8%, Isc = ± 2.3%, Imp = ± 2.3%, Voc = ± 0.3%, Vmp = ± 0.7%
6. With module open-circuited, preconditioning outdoor irradiance of 5.21 kWh/m2 starting on 4/17/2014 at 3:27 PM and ending on 4/18/2014 at 12:58 PM
7. With module open-circuited, preconditioning outdoor irradiance of 12.17 kWh/m2 starting on 4/25/2014 at 4:25 PM and ending on 4/28/2014 at 9:50 AM, of which 0.9 kWh/m2 received on 4/28/2014
For Sandia model coefficients, open the file SandiaModelCoefficients.xlsx

## CIGS1-001
PV Module: CIGS1-001
Technology: Copper indium gallium selenide
Construction: Glass front/Glass back
Deployment: Golden, CO – August 14, 2012 through September 24, 2013.
History: Previously deployed for 16 months in Golden, CO
NREL Measurements on a Spire 5600SLP Solar Simulator using IEC 60904-3 Edition 2 Global Reference Spectrum
Date | E (W/m2) | T (⁰C) | Voc (V) | Isc (A) | FF (%) | Vmp (V) | Imp (A) | Pm (W) | Eff (%)
2013-10-02 | 1000 | 25 | 43.18 | 2.518 | 70.7 | 34.09 | 2.255 | 76.88 | 11.2
2013-10-02 | 200 | 25.2 | 39.3 | 0.507 | 67.4 | 31.56 | 0.426 | 13.44 | 9.8
Notes: | 1. Efficiency is based on aperture area, estimated uncertainty is ± 5% (relative)
2. After deployment, module left installed on outdoor rack at NREL to maintain light-state performance until NREL measurement
3. Day of measurment, module measured approximately 4 hours after bringing indoors
CFV Solar Test Laboratory Temperature Coefficient Measurements per IEC 61215 or IEC 61646
Date | α Isc (%/°C) | α Imp (%/°C) | β Voc (%/°C) | β Vmp (%/°C) | δ Pm (%/°C)
2014-01-28 | 0.01026 | -0.031 | -0.317 | -0.368 | -0.394
Notes: | 1. For an irradiance of 1000 W/m2 and relative to 25⁰C
2. Measured with a h.a.l.m. flash solar simulator from 25⁰C to 65⁰C at 2⁰C intervals
CFV Solar Test Laboratory Measurements per IEC 61853-1 section 8
Date Tested | Time Tested | Temper-ature Corrected to (°C) | Irradiance Corrected to (W/m2) | Isc Corrected (A) | Voc Corrected (V) | Imp Corrected (A) | Vmp Corrected (V) | Pm Corrected (W) | FF Corrected (%) | Module Temper-ature (°C) | Irradiance Measured (W/m2) | Isc Raw (A) | Voc Raw (V) | Imp Raw (A) | Vmp Raw (V) | Pm Raw (W)
2014-01-23 | 19:33 | 15 | 100 | 0.253 | 37.33 | 0.207 | 29.2 | 6.04 | 64.41 | 15.18 | 99.85 | 0.2526 | 37.3104 | 0.206 | 29.18 | 6.02
2014-01-23 | 19:32 | 15 | 200 | 0.503 | 39.1 | 0.419 | 31.1 | 13.02 | 64.83 | 14.24 | 202.7 | 0.5097 | 39.2069 | 0.426 | 31.19 | 13.29
2014-01-23 | 14:12 | 25 | 100 | 0.253 | 36.43 | 0.201 | 28.63 | 5.77 | 61.88 | 25.68 | 101.49 | 0.2569 | 36.3352 | 0.205 | 28.55 | 5.85
2014-01-23 | 14:08 | 25 | 200 | 0.503 | 38.41 | 0.424 | 30.74 | 13.02 | 68.04 | 25.68 | 200.05 | 0.5038 | 38.3216 | 0.423 | 30.66 | 12.98
2014-01-23 | 14:03 | 25 | 400 | 1.006 | 40.19 | 0.873 | 32.25 | 28.17 | 69.98 | 25.67 | 399.33 | 1.004 | 40.0973 | 0.871 | 32.17 | 28.03
2014-01-23 | 14:00 | 25 | 600 | 1.506 | 41.13 | 1.323 | 32.83 | 43.44 | 70.25 | 25.64 | 600.21 | 1.5065 | 41.0473 | 1.323 | 32.75 | 43.34
2014-01-23 | 13:54 | 25 | 800 | 2.005 | 41.78 | 1.771 | 33.08 | 58.58 | 69.99 | 25.88 | 801.54 | 2.0095 | 41.6587 | 1.774 | 32.97 | 58.5
2014-01-23 | 13:26 | 25 | 1000 | 2.505 | 42.29 | 2.223 | 33.13 | 73.66 | 69.52 | 25.6 | 998.98 | 2.5028 | 42.2106 | 2.22 | 33.06 | 73.4
2014-01-23 | 13:40 | 25 | 1100 | 2.753 | 42.45 | 2.442 | 33.09 | 80.79 | 69.1 | 25.83 | 1099.66 | 2.7524 | 42.3406 | 2.44 | 32.99 | 80.5
2014-01-23 | 17:48 | 50 | 400 | 1.003 | 36.37 | 0.866 | 28.62 | 24.8 | 67.86 | 49.9 | 401.43 | 1.0064 | 36.3847 | 0.87 | 28.64 | 24.91
2014-01-23 | 17:45 | 50 | 600 | 1.505 | 37.33 | 1.315 | 29.15 | 38.33 | 68.26 | 50.19 | 601.2 | 1.5077 | 37.3029 | 1.318 | 29.12 | 38.38
2014-01-23 | 17:41 | 50 | 800 | 2.007 | 37.94 | 1.763 | 29.31 | 51.67 | 67.85 | 50.22 | 802.2 | 2.013 | 37.9095 | 1.768 | 29.29 | 51.78
2014-01-23 | 17:38 | 50 | 1000 | 2.51 | 38.36 | 2.209 | 29.29 | 64.7 | 67.2 | 49.64 | 1001.2 | 2.5127 | 38.4118 | 2.213 | 29.33 | 64.9
2014-01-23 | 17:52 | 50 | 1100 | 2.761 | 38.74 | 2.427 | 29.44 | 71.46 | 66.83 | 49.32 | 1101.68 | 2.7651 | 38.8302 | 2.432 | 29.52 | 71.8
2014-01-23 | 18:51 | 65 | 600 | 1.509 | 34.78 | 1.309 | 26.69 | 34.94 | 66.47 | 64.69 | 600.58 | 1.5109 | 34.8243 | 1.311 | 26.73 | 35.04
2014-01-23 | 18:47 | 65 | 800 | 2.01 | 35.49 | 1.749 | 26.97 | 47.18 | 66.08 | 64.49 | 802.46 | 2.0156 | 35.5569 | 1.756 | 27.03 | 47.47
2014-01-23 | 18:43 | 65 | 1000 | 2.514 | 36.01 | 2.188 | 27.07 | 59.22 | 65.4 | 64.24 | 1001.5 | 2.5179 | 36.1116 | 2.192 | 27.16 | 59.54
2014-01-23 | 18:40 | 65 | 1100 | 2.768 | 36.23 | 2.413 | 27 | 65.16 | 65 | 63.98 | 1102.32 | 2.7734 | 36.3618 | 2.42 | 27.12 | 65.64
Notes: | 1. Measured with a h.a.l.m. flash solar simulator
2. Because of equipment limitations the maximum temperature for measurements was 65⁰C instead of 75⁰C
3. Measurements for 15⁰C and irradiances of 400, 600, 800, and 1000 W/m2 were not performed because of equipment limitations and infrequent occurrence of those conditions at the Cocoa, Eugene, and Golden sites.
4. Raw Isc and Imp data corrected for temperature and irradiance using equation 1 of IEC 60891, raw Voc and Vmp corrected for temperature
5. Uncertainty for crystalline silicon modules: Pm = ± 2.8%, Isc = ± 2.3%, Imp = ± 2.3%, Voc = ± 0.3%, Vmp = ± 0.7%
6. With module open-circuited, preconditioning outdoor irradiance of 5.82 kWh/m2 starting on 1/21/2014 at 16:45 PM and ending on 1/23/2014 at 12:35 PM
7. Measurements on 12/16/2013 and before the preconditioning irradiance provided a Pm at STC of 70.9 W.
For Sandia model coefficients, open the file SandiaModelCoefficients.xlsx

## HIT05667
PV Module: HIT05667
Technology: Amorphous silicon/crystalline silicon (HIT)
Construction: Glass front/Tedlar back
Deployment: Cocoa, FL – January 21, 2011 through March 4, 2012; and Eugene, OR – December 20, 2012 through January 20, 2014
History: New when deployed in Cocoa, FL
NREL Measurements on a Spire 5600SLP Solar Simulator using IEC 60904-3 Edition 2 Global Reference Spectrum
Date | E (W/m2) | T (⁰C) | Voc (V) | Isc (A) | FF (%) | Vmp (V) | Imp (A) | Pm (W) | Eff (%)
2014-01-31 | 1000 | 25.2 | 50.11 | 5.456 | 77.6 | 41.58 | 5.1 | 212 | 17.6
2014-01-31 | 200 | 25.5 | 46.75 | 1.1 | 79.9 | 39.84 | 1.031 | 41.09 | 17.1
Notes: Efficiency is based on aperture area, estimated uncertainty is ± 5% (relative)
CFV Solar Test Laboratory Temperature Coefficient Measurements per IEC 61215 or IEC 61646
Date | α Isc (%/°C) | α Imp (%/°C) | β Voc (%/°C) | β Vmp (%/°C) | δ Pm (%/°C)
2014-04-09 | 0.03495206 | -0.01083258 | -0.2666783 | -0.3372754 | -0.3466138
Notes: | 1. For an irradiance of 1000 W/m2 and relative to 25⁰C
2. Measured with a h.a.l.m. flash solar simulator from 25⁰C to 65⁰C at 2⁰C intervals
CFV Solar Test Laboratory Measurements per IEC 61853-1 section 8
Date Tested | Time Tested | Temper-ature Corrected to (°C) | Irradiance Corrected to (W/m2) | Isc Corrected (A) | Voc Corrected (V) | Imp Corrected (A) | Vmp Corrected (V) | Pm Corrected (W) | FF Corrected (%) | Module Temper-ature (°C) | Irradiance Measured (W/m2) | Isc Raw (A) | Voc Raw (V) | Imp Raw (A) | Vmp Raw (V) | Pm Raw (W)
2014-04-17 | 20:30 | 15 | 100 | 0.558 | 46.74 | 0.51 | 40.1 | 20.47 | 78.46 | 14.41 | 100.87 | 0.562 | 46.82 | 0.516 | 40.18 | 20.72
2014-04-16 | 15:12 | 25 | 100 | 0.57 | 45.37 | 0.526 | 38.39 | 20.19 | 78.05 | 24.98 | 98.7 | 0.563 | 45.37 | 0.519 | 38.39 | 19.91
2014-04-17 | 20:31 | 15 | 200 | 1.111 | 48.23 | 1.013 | 41.7 | 42.25 | 78.89 | 15.26 | 202.36 | 1.124 | 48.19 | 1.026 | 41.66 | 42.76
2014-04-16 | 15:02 | 25 | 200 | 1.126 | 46.9 | 1.041 | 40.15 | 41.79 | 79.13 | 25.01 | 200.98 | 1.132 | 46.89 | 1.046 | 40.15 | 42.01
2014-04-16 | 14:52 | 25 | 400 | 2.232 | 48.34 | 2.076 | 41.01 | 85.16 | 78.92 | 25.03 | 400.79 | 2.237 | 48.33 | 2.081 | 41.01 | 85.33
2014-04-16 | 18:40 | 50 | 400 | 2.234 | 44.89 | 2.059 | 37.23 | 76.65 | 76.41 | 49.99 | 400.74 | 2.238 | 44.9 | 2.063 | 37.23 | 76.81
2014-04-16 | 14:42 | 25 | 600 | 3.334 | 49.17 | 3.114 | 41.3 | 128.58 | 78.43 | 25.03 | 598.95 | 3.329 | 49.16 | 3.108 | 41.29 | 128.32
2014-04-16 | 18:33 | 50 | 600 | 3.329 | 45.81 | 3.081 | 37.77 | 116.35 | 76.29 | 50.29 | 600.37 | 3.332 | 45.77 | 3.083 | 37.73 | 116.3
2014-04-16 | 19:49 | 65 | 600 | 3.349 | 43.77 | 3.074 | 35.63 | 109.53 | 74.73 | 65.02 | 600.98 | 3.354 | 43.77 | 3.079 | 35.63 | 109.72
2014-04-16 | 14:31 | 25 | 800 | 4.433 | 49.76 | 4.151 | 41.38 | 171.76 | 77.87 | 25.02 | 800.98 | 4.438 | 49.75 | 4.156 | 41.37 | 171.97
2014-04-16 | 18:26 | 50 | 800 | 4.441 | 46.42 | 4.115 | 37.94 | 156.15 | 75.75 | 50.12 | 798.54 | 4.433 | 46.4 | 4.107 | 37.93 | 155.77
2014-04-16 | 19:42 | 65 | 800 | 4.459 | 44.43 | 4.106 | 35.83 | 147.12 | 74.26 | 64.92 | 800.39 | 4.461 | 44.44 | 4.108 | 35.84 | 147.25
2014-04-16 | 14:06 | 25 | 1000 | 5.532 | 50.21 | 5.177 | 41.43 | 214.48 | 77.22 | 24.89 | 1000.97 | 5.537 | 50.23 | 5.182 | 41.45 | 214.79
2014-04-16 | 18:16 | 50 | 1000 | 5.539 | 46.9 | 5.112 | 38.1 | 194.79 | 74.98 | 50.54 | 1001.39 | 5.548 | 46.83 | 5.12 | 38.03 | 194.68
2014-04-16 | 19:34 | 65 | 1000 | 5.566 | 44.92 | 5.119 | 35.93 | 183.92 | 73.55 | 64.69 | 999.49 | 5.563 | 44.96 | 5.117 | 35.97 | 184.05
2014-04-16 | 14:18 | 25 | 1100 | 6.079 | 50.39 | 5.632 | 41.52 | 233.84 | 76.33 | 24.97 | 1102.3 | 6.092 | 50.4 | 5.645 | 41.52 | 234.39
2014-04-16 | 18:54 | 50 | 1100 | 6.101 | 47.11 | 5.639 | 37.87 | 213.58 | 74.31 | 50.13 | 1099.77 | 6.1 | 47.1 | 5.638 | 37.86 | 213.43
2014-04-16 | 19:24 | 65 | 1100 | 6.129 | 45.16 | 5.604 | 35.99 | 201.73 | 72.89 | 64.59 | 1103.61 | 6.148 | 45.21 | 5.625 | 36.05 | 202.78
Notes: | 1. Measured with a h.a.l.m. flash solar simulator
2. Because of equipment limitations the maximum temperature for measurements was 65⁰C instead of 75⁰C
3. Measurements for 15⁰C and irradiances of 400, 600, 800, and 1000 W/m2 were not performed because of equipment limitations and infrequent occurrence of those conditions at the Cocoa, Eugene, and Golden sites.
4. Raw Isc and Imp data corrected for temperature and irradiance using equation 1 of IEC 60891, raw Voc and Vmp corrected for temperature
5. Uncertainty for crystalline silicon modules: Pm = ± 2.8%, Isc = ± 2.3%, Imp = ± 2.3%, Voc = ± 0.3%, Vmp = ± 0.7%
6. At 15°C, measured only with forward I-V curve and not reverse sweep, which may have underestimated performance for this module with high capacitance. Only forward sweep was used because the module was in a transient state having come out of climate chamber and was warming to ambient temperature.
For Sandia model coefficients, open the file SandiaModelCoefficients.xlsx

## HIT05662
PV Module: HIT05662
Technology: Amorphous silicon/crystalline silicon (HIT)
Construction: Glass front/Tedlar back
Deployment: Golden, CO – August 14, 2012 through September 24, 2013.
History: Previously deployed for 16 months in Golden, CO
NREL Measurements on a Spire 5600SLP Solar Simulator using IEC 60904-3 Edition 2 Global Reference Spectrum
Date | E (W/m2) | T (⁰C) | Voc (V) | Isc (A) | FF (%) | Vmp (V) | Imp (A) | Pm (W) | Eff (%)
2013-10-22 | 1000 | 25.2 | 50.85 | 5.493 | 77.7 | 42.04 | 5.162 | 217 | 18
2013-10-22 | 200 | 25.3 | 47.48 | 1.11 | 78.8 | 39.95 | 1.039 | 41.5 | 17.2
Notes: Efficiency is based on aperture area, estimated uncertainty is ± 5% (relative)
CFV Solar Test Laboratory Temperature Coefficient Measurements per IEC 61215 or IEC 61646
Date | α Isc (%/°C) | α Imp (%/°C) | β Voc (%/°C) | β Vmp (%/°C) | δ Pm (%/°C)
2013-01-24 | 0.03436 | -0.008 | -0.256 | -0.325 | -0.332
Notes: | 1. For an irradiance of 1000 W/m2 and relative to 25⁰C
2. Measured with a h.a.l.m. flash solar simulator from 25⁰C to 65⁰C at 2⁰C intervals
CFV Solar Test Laboratory Measurements per IEC 61853-1 section 8
Date Tested | Time Tested | Temper-ature Corrected to (°C) | Irradiance Corrected to (W/m2) | Isc Corrected (A) | Voc Corrected (V) | Imp Corrected (A) | Vmp Corrected (V) | Pm Corrected (W) | FF Corrected (%) | Module Temper-ature (°C) | Irradiance Measured (W/m2) | Isc Raw (A) | Voc Raw (V) | Imp Raw (A) | Vmp Raw (V) | Pm Raw (W)
2014-01-21 | 16:21 | 15 | 100 | 0.566 | 47.14 | 0.538 | 40.08 | 21.57 | 79.53 | 13.95 | 96.08 | 0.5422 | 47.2769 | 0.517 | 40.22 | 20.78
2014-01-21 | 16:23 | 15 | 200 | 1.121 | 48.76 | 1.043 | 41.61 | 43.38 | 79.01 | 14.66 | 199.5 | 1.1173 | 48.8044 | 1.04 | 41.65 | 43.32
2013-12-30 | 17:33 | 25 | 100 | 0.569 | 46.18 | 0.524 | 39.36 | 20.64 | 75.79 | 24.23 | 101.08 | 0.5735 | 46.2831 | 0.531 | 39.46 | 20.95
2013-12-30 | 17:25 | 25 | 200 | 1.132 | 47.69 | 1.056 | 40.32 | 42.56 | 77.87 | 24.18 | 201.71 | 1.1396 | 47.8022 | 1.066 | 40.43 | 43.08
2013-12-30 | 16:09 | 25 | 400 | 2.249 | 49.14 | 2.098 | 41.58 | 87.22 | 78.65 | 24.28 | 400.17 | 2.2485 | 49.2326 | 2.099 | 41.68 | 87.48
2013-12-30 | 15:59 | 25 | 600 | 3.361 | 49.97 | 3.136 | 41.99 | 131.7 | 78.3 | 24.2 | 600.66 | 3.3627 | 50.0739 | 3.14 | 42.1 | 132.22
2013-12-30 | 14:29 | 25 | 800 | 4.474 | 50.54 | 4.18 | 42.09 | 175.91 | 77.74 | 24.3 | 798.91 | 4.4666 | 50.6339 | 4.174 | 42.18 | 176.06
2013-12-30 | 12:19 | 25 | 1000 | 5.584 | 50.98 | 5.181 | 42.17 | 218.48 | 76.77 | 24.21 | 1003.86 | 5.6036 | 51.088 | 5.203 | 42.28 | 219.96
2013-12-30 | 14:17 | 25 | 1100 | 6.136 | 51.17 | 5.74 | 41.94 | 240.72 | 76.68 | 24.23 | 1100.06 | 6.1351 | 51.2741 | 5.741 | 42.04 | 241.35
2014-01-02 | 11:25 | 50 | 400 | 2.258 | 45.73 | 2.099 | 37.9 | 79.56 | 77.03 | 49.75 | 398.13 | 2.2469 | 45.762 | 2.089 | 37.94 | 79.24
2014-01-02 | 11:17 | 50 | 600 | 3.38 | 46.74 | 3.131 | 38.59 | 120.84 | 76.66 | 51.05 | 600.94 | 3.3876 | 46.6052 | 3.136 | 38.45 | 120.58
2014-01-02 | 11:09 | 50 | 800 | 4.516 | 47.3 | 4.182 | 38.66 | 161.7 | 75.65 | 49.03 | 799.84 | 4.5128 | 47.4242 | 4.182 | 38.8 | 162.24
2014-01-02 | 10:40 | 50 | 1000 | 5.642 | 47.8 | 5.231 | 38.66 | 202.25 | 74.98 | 51.42 | 1000.37 | 5.6473 | 47.6159 | 5.232 | 38.47 | 201.29
2014-01-02 | 10:52 | 50 | 1100 | 6.205 | 47.96 | 5.715 | 38.78 | 221.62 | 74.48 | 49.93 | 1101.84 | 6.2155 | 47.9644 | 5.725 | 38.79 | 222.08
2014-01-02 | 11:56 | 65 | 600 | 3.397 | 44.77 | 3.131 | 36.52 | 114.37 | 75.13 | 64.79 | 601.62 | 3.4058 | 44.7941 | 3.141 | 36.55 | 114.8
2014-01-02 | 12:04 | 65 | 800 | 4.531 | 45.36 | 4.171 | 36.64 | 152.82 | 74.41 | 65.89 | 801.45 | 4.5406 | 45.2462 | 4.179 | 36.51 | 152.6
2014-01-02 | 12:15 | 65 | 1000 | 5.665 | 45.84 | 5.194 | 36.77 | 191.01 | 73.55 | 66.52 | 1001.78 | 5.6777 | 45.6383 | 5.203 | 36.57 | 190.27
2014-01-02 | 12:28 | 65 | 1100 | 6.222 | 46.04 | 5.739 | 36.62 | 210.18 | 73.32 | 66.83 | 1100.39 | 6.2279 | 45.798 | 5.741 | 36.37 | 208.79
Notes: | 1. Measured with a h.a.l.m. flash solar simulator
2. Because of equipment limitations the maximum temperature for measurements was 65⁰C instead of 75⁰C
3. Measurements for 15⁰C and irradiances of 400, 600, 800, and 1000 W/m2 were not performed because of equipment limitations and infrequent occurrence of those conditions at the Cocoa, Eugene, and Golden sites.
4. Raw Isc and Imp data corrected for temperature and irradiance using equation 1 of IEC 60891, raw Voc and Vmp corrected for temperature
5. Uncertainty for crystalline silicon modules: Pm = ± 2.8%, Isc = ± 2.3%, Imp = ± 2.3%, Voc = ± 0.3%, Vmp = ± 0.7%
6. At 15°C, measured only with forward I-V curve and not reverse sweep, which may have underestimated performance for this module with high capacitance. Only forward sweep was used because the module was in a transient state having come out of climate chamber and was warming to ambient temperature.
For Sandia model coefficients, open the file SandiaModelCoefficients.xlsx

## aSiMicro03036
PV Module: aSiMicro03036
Technology: Amorphous silicon/microcrystalline silicon
Construction: Glass front/Tedlar back
Deployment: Cocoa, FL – January 21, 2011 through March 4, 2012; and Eugene, OR – December 20, 2012 through January 20, 2014
History: New when deployed in Cocoa, FL
NREL Measurements on a Spire 5600SLP Solar Simulator using IEC 60904-3 Edition 2 Global Reference Spectrum
Date | E (W/m2) | T (⁰C) | Voc (V) | Isc (A) | FF (%) | Vmp (V) | Imp (A) | Pm (W) | Eff (%)
2014-02-04 | 1000 | 24.6 | 223.2 | 0.797 | 57.2 | 160.5 | 0.6343 | 101.8 | 7.5
2014-02-04 | 200 | 25.3 | 197.4 | 0.138 | 60.2 | 146.2 | 0.112 | 16.38 | 6.04
Notes: Efficiency is based on aperture area, estimated uncertainty is ± 5% (relative)
CFV Solar Test Laboratory did not perform temperature coefficient or IEC 61853 measurements because the Voc of this module exceeded their capability.
For Sandia model coefficients, open the file SandiaModelCoefficients.xlsx

## aSiMicro03038
PV Module: aSiMicro03038
Technology: Amorphous silicon/microcrystalline silicon
Construction: Glass front/Tedlar back
Deployment: Golden, CO – August 14, 2012 through September 24, 2013.
History: Previously deployed for 25 months in Golden, CO
NREL Measurements on a Spire 5600SLP Solar Simulator using IEC 60904-3 Edition 2 Global Reference Spectrum
Date | E (W/m2) | T (⁰C) | Voc (V) | Isc (A) | FF (%) | Vmp (V) | Imp (A) | Pm (W) | Eff (%)
2013-10-23 | 1000 | 25.1 | 223.5 | 0.789 | 60.8 | 164 | 0.6533 | 107.1 | 7.9
2013-10-23 | 200 | 25.2 | 198.7 | 0.137 | 63.9 | 152.8 | 0.1137 | 17.37 | 6.4
Notes: Efficiency is based on aperture area, estimated uncertainty is ± 5% (relative)
CFV Solar Test Laboratory did not perform temperature coefficient or IEC 61853 measurements because the Voc of this module exceeded their capability.
For Sandia model coefficients, open the file SandiaModelCoefficients.xlsx

## aSiTandem72-46
PV Module: aSiTandem72-46
Technology: Amorphous silicon tandem junction
Construction: Glass front/Glass back
Deployment: Cocoa, FL – January 21, 2011 through March 4, 2012; and Eugene, OR – December 20, 2012 through January 20, 2014
History: Previously deployed for 39 months in Golden, CO (until 11/4/2010)
NREL Measurements on a Spire 5600SLP Solar Simulator using IEC 60904-3 Edition 2 Global Reference Spectrum
Date | E (W/m2) | T (⁰C) | Voc (V) | Isc (A) | FF (%) | Vmp (V) | Imp (A) | Pm (W) | Eff (%)
2014-02-04 | 1000 | 25.1 | 59.28 | 1.119 | 56.8 | 43.31 | 0.8709 | 37.71 | 4.77
2014-02-04 | 200 | 25.3 | 53.84 | 0.199 | 59.4 | 42.06 | 0.1508 | 6.344 | 4.02
Notes: Efficiency is based on aperture area, estimated uncertainty is ± 5% (relative)
CFV Solar Test Laboratory Temperature Coefficient Measurements per IEC 61215 or IEC 61646
Date | α Isc (%/°C) | α Imp (%/°C) | β Voc (%/°C) | β Vmp (%/°C) | δ Pm (%/°C)
2014-04-24 | 0.07497377 | 0.1141674 | -0.3458247 | -0.3448597 | -0.2463087
Notes: | 1. For an irradiance of 1000 W/m2 and relative to 25⁰C
2. Measured with a h.a.l.m. flash solar simulator from 25⁰C to 65⁰C at 2⁰C intervals
CFV Solar Test Laboratory Measurements per IEC 61853-1 section 8
Date Tested | Time Tested | Temper-ature Corrected to (°C) | Irradiance Corrected to (W/m2) | Isc Corrected (A) | Voc Corrected (V) | Imp Corrected (A) | Vmp Corrected (V) | Pm Corrected (W) | FF Corrected (%) | Module Temper-ature (°C) | Irradiance Measured (W/m2) | Isc Raw (A) | Voc Raw (V) | Imp Raw (A) | Vmp Raw (V) | Pm Raw (W)
2014-04-24 | 17:23 | 15 | 100 | 0.09 | 54.73 | 0.07 | 42.28 | 2.97 | 60.44 | 14.31 | 100.37 | 0.09 | 54.88 | 0.07 | 42.39 | 2.96
2014-04-23 | 19:32 | 25 | 100 | 0.09 | 51.76 | 0.071 | 39.8 | 2.81 | 60.31 | 25.27 | 98.91 | 0.089 | 51.7 | 0.07 | 39.76 | 2.78
2014-04-24 | 17:24 | 15 | 200 | 0.187 | 57.22 | 0.152 | 44.15 | 6.71 | 62.89 | 14.96 | 198.49 | 0.185 | 57.23 | 0.151 | 44.16 | 6.65
2014-04-23 | 19:26 | 25 | 200 | 0.19 | 54.4 | 0.151 | 42.22 | 6.39 | 61.84 | 25.28 | 198.56 | 0.189 | 54.34 | 0.15 | 42.18 | 6.34
2014-04-23 | 19:21 | 25 | 400 | 0.4 | 56.87 | 0.324 | 43.7 | 14.15 | 62.22 | 25.28 | 399.54 | 0.4 | 56.81 | 0.324 | 43.66 | 14.13
2014-04-24 | 15:25 | 50 | 400 | 0.408 | 51.4 | 0.334 | 39.64 | 13.26 | 63.27 | 49.71 | 400.99 | 0.409 | 51.46 | 0.335 | 39.69 | 13.3
2014-04-23 | 19:16 | 25 | 600 | 0.618 | 58.24 | 0.5 | 44.38 | 22.18 | 61.61 | 25.27 | 601.35 | 0.62 | 58.18 | 0.501 | 44.34 | 22.23
2014-04-24 | 15:19 | 50 | 600 | 0.631 | 52.9 | 0.519 | 40.4 | 20.97 | 62.78 | 50.15 | 600.11 | 0.632 | 52.87 | 0.519 | 40.37 | 20.97
2014-04-24 | 16:18 | 65 | 600 | 0.638 | 49.56 | 0.527 | 37.63 | 19.82 | 62.68 | 65.37 | 600.66 | 0.639 | 49.48 | 0.528 | 37.57 | 19.83
2014-04-23 | 19:09 | 25 | 800 | 0.842 | 59.16 | 0.683 | 44.36 | 30.3 | 60.88 | 25.25 | 799.17 | 0.841 | 59.1 | 0.683 | 44.32 | 30.25
2014-04-24 | 15:15 | 50 | 800 | 0.86 | 53.95 | 0.706 | 40.74 | 28.76 | 61.99 | 50.32 | 799.6 | 0.86 | 53.89 | 0.706 | 40.7 | 28.72
2014-04-24 | 16:15 | 65 | 800 | 0.869 | 50.68 | 0.716 | 38.2 | 27.34 | 62.05 | 65.29 | 800.31 | 0.87 | 50.62 | 0.716 | 38.16 | 27.33
2014-04-23 | 18:47 | 25 | 1000 | 1.067 | 59.86 | 0.863 | 44.48 | 38.38 | 60.1 | 25.12 | 998.44 | 1.065 | 59.84 | 0.861 | 44.47 | 38.29
2014-04-24 | 15:05 | 50 | 1000 | 1.092 | 54.78 | 0.893 | 41.03 | 36.65 | 61.27 | 50.63 | 999.87 | 1.092 | 54.65 | 0.894 | 40.93 | 36.58
2014-04-24 | 16:06 | 65 | 1000 | 1.105 | 51.52 | 0.908 | 38.46 | 34.93 | 61.36 | 64.93 | 999.48 | 1.104 | 51.54 | 0.908 | 38.47 | 34.92
2014-04-23 | 18:58 | 25 | 1100 | 1.182 | 60.16 | 0.953 | 44.54 | 42.45 | 59.72 | 25.21 | 1098.95 | 1.181 | 60.12 | 0.952 | 44.51 | 42.38
2014-04-24 | 15:32 | 50 | 1100 | 1.211 | 55.14 | 0.991 | 41.06 | 40.7 | 60.94 | 50.16 | 1101.84 | 1.213 | 55.1 | 0.993 | 41.03 | 40.76
2014-04-24 | 16:03 | 65 | 1100 | 1.224 | 51.9 | 1.008 | 38.48 | 38.77 | 61.03 | 64.66 | 1099.98 | 1.224 | 51.97 | 1.007 | 38.54 | 38.81
Notes: | 1. Measured with a h.a.l.m. flash solar simulator
2. Because of equipment limitations the maximum temperature for measurements was 65⁰C instead of 75⁰C
3. Measurements for 15⁰C and irradiances of 400, 600, 800, and 1000 W/m2 were not performed because of equipment limitations and infrequent occurrence of those conditions at the Cocoa, Eugene, and Golden sites.
4. Raw Isc and Imp data corrected for temperature and irradiance using equation 1 of IEC 60891, raw Voc and Vmp corrected for temperature
5. Uncertainty for crystalline silicon modules: Pm = ± 2.8%, Isc = ± 2.3%, Imp = ± 2.3%, Voc = ± 0.3%, Vmp = ± 0.7%
6. Measured outdoors near air mass 1.5 to obtain a reference Isc at STC, which was then used to calibrate the lamp intensity of the solar simulator
For Sandia model coefficients, open the file SandiaModelCoefficients.xlsx

## aSiTandem90-31
PV Module: aSiTandem90-31
Technology: Amorphous silicon tandem junction
Construction: Glass front/Glass back
Deployment: Golden, CO – August 14, 2012 through September 24, 2013.
History: Previously deployed for 60 months in Golden, CO (until 8/13/2012)
NREL Measurements on a Spire 5600SLP Solar Simulator using IEC 60904-3 Edition 2 Global Reference Spectrum
Date | E (W/m2) | T (⁰C) | Voc (V) | Isc (A) | FF (%) | Vmp (V) | Imp (A) | Pm (W) | Eff (%)
2013-10-04 | 1000 | 25.2 | 60.23 | 1.197 | 56.9 | 43.89 | 0.9344 | 41.01 | 5.19
2013-10-04 | 200 | 25.4 | 54.9 | 0.214 | 59.7 | 41.8 | 0.1679 | 7.02 | 4.44
Notes: Efficiency is based on aperture area, estimated uncertainty is ± 5% (relative)
CFV Solar Test Laboratory Temperature Coefficient Measurements per IEC 61215 or IEC 61646
Date | α Isc (%/°C) | α Imp (%/°C) | β Voc (%/°C) | β Vmp (%/°C) | δ Pm (%/°C)
2014-01-29 | 0.07897 | 0.136 | -0.347 | -0.337 | -0.22
Notes: | 1. For an irradiance of 1000 W/m2 and relative to 25⁰C
2. Measured with a h.a.l.m. flash solar simulator from 25⁰C to 65⁰C at 2⁰C intervals
CFV Solar Test Laboratory Measurements per IEC 61853-1 section 8
Date Tested | Time Tested | Temper-ature Corrected to (°C) | Irradiance Corrected to (W/m2) | Isc Corrected (A) | Voc Corrected (V) | Imp Corrected (A) | Vmp Corrected (V) | Pm Corrected (W) | FF Corrected (%) | Module Temper-ature (°C) | Irradiance Measured (W/m2) | Isc Raw (A) | Voc Raw (V) | Imp Raw (A) | Vmp Raw (V) | Pm Raw (W)
2014-01-23 | 20:12 | 15 | 100 | 0.096 | 55.15 | 0.077 | 42.35 | 3.26 | 60.3 | 14.28 | 98.05 | 0.0939 | 55.3017 | 0.074 | 42.46 | 3.15
2014-01-23 | 20:13 | 15 | 200 | 0.201 | 57.66 | 0.159 | 44.43 | 7.08 | 61.33 | 15.3 | 198.37 | 0.1996 | 57.6003 | 0.158 | 44.39 | 7.02
2014-01-23 | 15:33 | 25 | 100 | 0.097 | 52.7 | 0.076 | 40.88 | 3.11 | 60.21 | 25.08 | 101.01 | 0.098 | 52.679 | 0.077 | 40.86 | 3.15
2014-01-23 | 15:26 | 25 | 200 | 0.204 | 55.3 | 0.163 | 42.78 | 6.97 | 61.93 | 25.09 | 201.43 | 0.2052 | 55.2823 | 0.164 | 42.77 | 7.03
2014-01-23 | 15:19 | 25 | 400 | 0.428 | 57.68 | 0.347 | 44.14 | 15.31 | 62 | 25.09 | 398.71 | 0.4266 | 57.6652 | 0.346 | 44.13 | 15.25
2014-01-23 | 15:14 | 25 | 600 | 0.659 | 59.02 | 0.534 | 44.71 | 23.88 | 61.38 | 25.07 | 600.37 | 0.6598 | 59.0061 | 0.535 | 44.7 | 23.89
2014-01-23 | 15:08 | 25 | 800 | 0.896 | 59.93 | 0.721 | 44.98 | 32.44 | 60.47 | 25.02 | 802.04 | 0.8982 | 59.9265 | 0.724 | 44.98 | 32.55
2014-01-23 | 14:50 | 25 | 1000 | 1.135 | 60.59 | 0.91 | 45.02 | 40.98 | 59.57 | 24.71 | 998.32 | 1.1326 | 60.6526 | 0.908 | 45.06 | 40.92
2014-01-23 | 15:00 | 25 | 1100 | 1.257 | 60.89 | 1.008 | 44.9 | 45.24 | 59.15 | 24.92 | 1101.78 | 1.2586 | 60.9071 | 1.01 | 44.91 | 45.34
2014-01-28 | 13:59 | 50 | 400 | 0.435 | 52.09 | 0.358 | 40.14 | 14.35 | 63.13 | 49.41 | 399.75 | 0.4341 | 52.218 | 0.357 | 40.23 | 14.35
2014-01-28 | 13:55 | 50 | 600 | 0.671 | 53.59 | 0.552 | 40.87 | 22.54 | 62.66 | 49.62 | 601.22 | 0.6718 | 53.6669 | 0.552 | 40.92 | 22.61
2014-01-28 | 13:51 | 50 | 800 | 0.913 | 54.59 | 0.75 | 41.2 | 30.89 | 61.98 | 49.83 | 798.12 | 0.9104 | 54.6253 | 0.747 | 41.23 | 30.82
2014-01-28 | 13:46 | 50 | 1000 | 1.161 | 55.31 | 0.954 | 41.2 | 39.31 | 61.22 | 49.94 | 999.08 | 1.1596 | 55.3259 | 0.953 | 41.21 | 39.27
2014-01-28 | 14:04 | 50 | 1100 | 1.283 | 55.77 | 1.049 | 41.44 | 43.49 | 60.78 | 49.2 | 1099.11 | 1.2816 | 55.9357 | 1.047 | 41.57 | 43.53
2014-01-28 | 15:18 | 65 | 600 | 0.679 | 50.14 | 0.559 | 38.19 | 21.37 | 62.81 | 65.44 | 600.62 | 0.6801 | 50.0533 | 0.561 | 38.12 | 21.38
2014-01-28 | 15:13 | 65 | 800 | 0.925 | 51.26 | 0.764 | 38.51 | 29.44 | 62.09 | 65.36 | 801.18 | 0.9269 | 51.1838 | 0.766 | 38.45 | 29.46
2014-01-28 | 15:04 | 65 | 1000 | 1.172 | 52.1 | 0.968 | 38.74 | 37.5 | 61.4 | 65.13 | 1000.35 | 1.1729 | 52.0738 | 0.969 | 38.72 | 37.51
2014-01-28 | 14:54 | 65 | 1100 | 1.299 | 52.44 | 1.068 | 38.79 | 41.44 | 60.84 | 64.65 | 1102.89 | 1.3024 | 52.5126 | 1.071 | 38.85 | 41.61
Notes: | 1. Measured with a h.a.l.m. flash solar simulator
2. Because of equipment limitations the maximum temperature for measurements was 65⁰C instead of 75⁰C
3. Measurements for 15⁰C and irradiances of 400, 600, 800, and 1000 W/m2 were not performed because of equipment limitations and infrequent occurrence of those conditions at the Cocoa, Eugene, and Golden sites.
4. Raw Isc and Imp data corrected for temperature and irradiance using equation 1 of IEC 60891, raw Voc and Vmp corrected for temperature
5. Uncertainty for crystalline silicon modules: Pm = ± 2.8%, Isc = ± 2.3%, Imp = ± 2.3%, Voc = ± 0.3%, Vmp = ± 0.7%
6. Measured outdoors near air mass 1.5 to obtain a reference Isc at STC, which was then used to calibrate the lamp intensity of the solar simulator
For Sandia model coefficients, open the file SandiaModelCoefficients.xlsx

## aSiTriple28324
PV Module: aSiTriple28324
Technology: Amorphous silicon triple junction
Construction: Tefzel front/Tedlar back
Deployment: Cocoa, FL – January 21, 2011 through March 4, 2012; and Eugene, OR – December 20, 2012 through January 20, 2014
History: New when deployed in Cocoa, FL
NREL Measurements on a Spire 5600SLP Solar Simulator using IEC 60904-3 Edition 2 Global Reference Spectrum
Date | E (W/m2) | T (⁰C) | Voc (V) | Isc (A) | FF (%) | Vmp (V) | Imp (A) | Pm (W) | Eff (%)
2014-02-03 | 1000 | 25 | 22.93 | 4.618 | 58.2 | 16.34 | 3.774 | 61.66 | 6.63
2014-02-03 | 200 | 25.1 | 20.49 | 0.809 | 65.1 | 15.99 | 0.675 | 10.8 | 5.81
Notes: Efficiency is based on aperture area, estimated uncertainty is ± 5% (relative)
CFV Solar Test Laboratory Temperature Coefficient Measurements per IEC 61215 or IEC 61646
Date | α Isc (%/°C) | α Imp (%/°C) | β Voc (%/°C) | β Vmp (%/°C) | δ Pm (%/°C)
2014-04-23 | 0.09509336 | 0.1363221 | -0.4273642 | -0.4023436 | -0.2871968
Notes: | 1. For an irradiance of 1000 W/m2 and relative to 25⁰C
2. Measured with a h.a.l.m. flash solar simulator from 25⁰C to 65⁰C at 2⁰C intervals
CFV Solar Test Laboratory Measurements per IEC 61853-1 section 8
Date Tested | Time Tested | Temper-ature Corrected to (°C) | Irradiance Corrected to (W/m2) | Isc Corrected (A) | Voc Corrected (V) | Imp Corrected (A) | Vmp Corrected (V) | Pm Corrected (W) | FF Corrected (%) | Module Temper-ature (°C) | Irradiance Measured (W/m2) | Isc Raw (A) | Voc Raw (V) | Imp Raw (A) | Vmp Raw (V) | Pm Raw (W)
2014-04-24 | 17:07 | 15 | 100 | 0.365 | 20.67 | 0.3 | 16.06 | 4.82 | 63.82 | 16 | 98.27 | 0.363 | 20.57 | 0.299 | 15.99 | 4.78
2014-04-23 | 17:15 | 25 | 100 | 0.375 | 19.43 | 0.304 | 15.32 | 4.67 | 63.96 | 25.31 | 98.72 | 0.372 | 19.4 | 0.301 | 15.3 | 4.61
2014-04-24 | 17:06 | 15 | 200 | 0.791 | 21.81 | 0.647 | 16.7 | 10.8 | 62.63 | 14.29 | 201.25 | 0.793 | 21.88 | 0.649 | 16.74 | 10.86
2014-04-23 | 16:39 | 25 | 200 | 0.801 | 20.6 | 0.656 | 15.92 | 10.44 | 63.25 | 25.4 | 200.78 | 0.806 | 20.56 | 0.661 | 15.89 | 10.5
2014-04-23 | 16:35 | 25 | 400 | 1.707 | 21.69 | 1.4 | 16.28 | 22.79 | 61.58 | 25.41 | 400.66 | 1.711 | 21.65 | 1.405 | 16.25 | 22.84
2014-04-24 | 11:41 | 50 | 400 | 1.737 | 19.11 | 1.445 | 14.53 | 21 | 63.25 | 49.69 | 397.92 | 1.727 | 19.14 | 1.435 | 14.55 | 20.88
2014-04-23 | 16:27 | 25 | 600 | 2.65 | 22.29 | 2.145 | 16.46 | 35.29 | 59.73 | 25.42 | 600.35 | 2.653 | 22.25 | 2.148 | 16.43 | 35.29
2014-04-24 | 11:37 | 50 | 600 | 2.704 | 19.81 | 2.237 | 14.74 | 32.96 | 61.54 | 49.74 | 599.95 | 2.702 | 19.84 | 2.235 | 14.75 | 32.98
2014-04-24 | 12:27 | 65 | 600 | 2.734 | 18.3 | 2.267 | 13.53 | 30.68 | 61.32 | 65.18 | 599.72 | 2.733 | 18.28 | 2.267 | 13.52 | 30.65
2014-04-23 | 16:21 | 25 | 800 | 3.609 | 22.71 | 2.906 | 16.4 | 47.66 | 58.16 | 25.4 | 799.11 | 3.607 | 22.67 | 2.904 | 16.37 | 47.55
2014-04-24 | 11:30 | 50 | 800 | 3.698 | 20.29 | 3.037 | 14.83 | 45.04 | 60.02 | 50.1 | 800.56 | 3.701 | 20.28 | 3.04 | 14.83 | 45.07
2014-04-24 | 12:23 | 65 | 800 | 3.743 | 18.8 | 3.077 | 13.7 | 42.17 | 59.93 | 64.86 | 799.92 | 3.742 | 18.81 | 3.076 | 13.71 | 42.18
2014-04-23 | 15:59 | 25 | 1000 | 4.584 | 23.02 | 3.667 | 16.37 | 60.01 | 56.86 | 25.38 | 1000.67 | 4.588 | 22.99 | 3.672 | 16.34 | 59.99
2014-04-24 | 11:22 | 50 | 1000 | 4.706 | 20.67 | 3.83 | 14.91 | 57.12 | 58.72 | 49.9 | 1000.33 | 4.707 | 20.68 | 3.831 | 14.92 | 57.16
2014-04-24 | 12:17 | 65 | 1000 | 4.761 | 19.2 | 3.892 | 13.76 | 53.55 | 58.6 | 65.05 | 1000.8 | 4.765 | 19.19 | 3.896 | 13.76 | 53.6
2014-04-23 | 16:06 | 25 | 1100 | 5.071 | 23.16 | 4.06 | 16.28 | 66.09 | 56.28 | 25.41 | 1100.5 | 5.075 | 23.12 | 4.064 | 16.25 | 66.05
2014-04-24 | 11:46 | 50 | 1100 | 5.209 | 20.82 | 4.232 | 14.9 | 63.07 | 58.17 | 50.33 | 1097.65 | 5.199 | 20.78 | 4.223 | 14.88 | 62.83
2014-04-24 | 12:13 | 65 | 1100 | 5.274 | 19.37 | 4.301 | 13.79 | 59.32 | 58.07 | 64.61 | 1099.28 | 5.269 | 19.4 | 4.296 | 13.82 | 59.35
Notes: | 1. Measured with a h.a.l.m. flash solar simulator
2. Because of equipment limitations the maximum temperature for measurements was 65⁰C instead of 75⁰C
3. Measurements for 15⁰C and irradiances of 400, 600, 800, and 1000 W/m2 were not performed because of equipment limitations and infrequent occurrence of those conditions at the Cocoa, Eugene, and Golden sites.
4. Raw Isc and Imp data corrected for temperature and irradiance using equation 1 of IEC 60891, raw Voc and Vmp corrected for temperature
5. Uncertainty for crystalline silicon modules: Pm = ± 2.8%, Isc = ± 2.3%, Imp = ± 2.3%, Voc = ± 0.3%, Vmp = ± 0.7%
6. Measured outdoors near air mass 1.5 to obtain a reference Isc at STC, which was then used to calibrate the lamp intensity of the solar simulator
For Sandia model coefficients, open the file SandiaModelCoefficients.xlsx

## aSiTriple28325
PV Module: aSiTriple28325
Technology: Amorphous silicon triple junction
Construction: Tefzel front/Tedlar back
Deployment: Golden, CO – August 14, 2012 through September 24, 2013.
History: Previously deployed for 16 months in Golden, CO (until 8/13/2012)
NREL Measurements on a Spire 5600SLP Solar Simulator using IEC 60904-3 Edition 2 Global Reference Spectrum
Date | E (W/m2) | T (⁰C) | Voc (V) | Isc (A) | FF (%) | Vmp (V) | Imp (A) | Pm (W) | Eff (%)
2013-10-23 | 1000 | 25.5 | 23.09 | 4.621 | 59.3 | 16.9 | 3.742 | 63.24 | 6.8
2013-10-23 | 200 | 25.5 | 20.78 | 0.81 | 65.5 | 16.23 | 0.679 | 11.02 | 5.93
Notes: Efficiency is based on aperture area, estimated uncertainty is ± 5% (relative)
CFV Solar Test Laboratory Temperature Coefficient Measurements per IEC 61215 or IEC 61646
Date | α Isc (%/°C) | α Imp (%/°C) | β Voc (%/°C) | β Vmp (%/°C) | δ Pm (%/°C)
2014-01-30 | 0.09708 | 0.121 | -0.409 | -0.393 | -0.291
Notes: | 1. For an irradiance of 1000 W/m2 and relative to 25⁰C
2. Measured with a h.a.l.m. flash solar simulator from 25⁰C to 65⁰C at 2⁰C intervals
CFV Solar Test Laboratory Measurements per IEC 61853-1 section 8
Date Tested | Time Tested | Temper-ature Corrected to (°C) | Irradiance Corrected to (W/m2) | Isc Corrected (A) | Voc Corrected (V) | Imp Corrected (A) | Vmp Corrected (V) | Pm Corrected (W) | FF Corrected (%) | Module Temper-ature (°C) | Irradiance Measured (W/m2) | Isc Raw (A) | Voc Raw (V) | Imp Raw (A) | Vmp Raw (V) | Pm Raw (W)
2014-01-23 | 19:56 | 15 | 100 | 0.365 | 21.1 | 0.294 | 16.34 | 4.81 | 61.66 | 14.71 | 100.26 | 0.3644 | 21.1234 | 0.294 | 16.36 | 4.81
2014-01-23 | 19:49 | 15 | 200 | 0.771 | 21.98 | 0.628 | 16.84 | 10.58 | 63.39 | 15.86 | 199.51 | 0.7726 | 21.8958 | 0.63 | 16.78 | 10.57
2014-01-23 | 16:30 | 25 | 100 | 0.373 | 19.76 | 0.3 | 15.48 | 4.64 | 62.02 | 24.87 | 101.16 | 0.3765 | 19.7717 | 0.303 | 15.49 | 4.7
2014-01-23 | 16:27 | 25 | 200 | 0.789 | 20.86 | 0.647 | 16.08 | 10.41 | 63.07 | 24.89 | 199.61 | 0.7869 | 20.8673 | 0.645 | 16.08 | 10.38
2014-01-23 | 16:23 | 25 | 400 | 1.669 | 21.91 | 1.358 | 16.52 | 22.44 | 61.29 | 24.9 | 399.34 | 1.6658 | 21.9166 | 1.355 | 16.53 | 22.39
2014-01-23 | 16:21 | 25 | 600 | 2.575 | 22.49 | 2.091 | 16.66 | 34.83 | 60.12 | 24.9 | 600.07 | 2.5749 | 22.5037 | 2.091 | 16.67 | 34.85
2014-01-23 | 16:18 | 25 | 800 | 3.5 | 22.89 | 2.816 | 16.73 | 47.1 | 58.78 | 24.89 | 801.12 | 3.5048 | 22.9044 | 2.82 | 16.74 | 47.19
2014-01-23 | 16:01 | 25 | 1000 | 4.431 | 23.19 | 3.548 | 16.71 | 59.28 | 57.68 | 24.77 | 999.49 | 4.4281 | 23.2113 | 3.545 | 16.72 | 59.28
2014-01-23 | 16:08 | 25 | 1100 | 4.898 | 23.32 | 3.919 | 16.67 | 65.32 | 57.2 | 24.87 | 1099.63 | 4.8954 | 23.3279 | 3.917 | 16.67 | 65.32
2014-01-27 | 15:39 | 50 | 400 | 1.69 | 19.33 | 1.393 | 14.66 | 20.42 | 63.2 | 51.6 | 401.21 | 1.7021 | 19.1764 | 1.405 | 14.55 | 20.45
2014-01-27 | 15:35 | 50 | 600 | 2.632 | 20 | 2.155 | 14.93 | 32.18 | 61.39 | 51.41 | 599.29 | 2.6346 | 19.8685 | 2.158 | 14.84 | 32.03
2014-01-27 | 15:31 | 50 | 800 | 3.583 | 20.47 | 2.918 | 15.08 | 44.01 | 60.06 | 50.92 | 800.16 | 3.5874 | 20.3866 | 2.922 | 15.02 | 43.9
2014-01-27 | 15:27 | 50 | 1000 | 4.546 | 20.85 | 3.684 | 15.18 | 55.94 | 59.01 | 49.94 | 999.24 | 4.5426 | 20.8556 | 3.681 | 15.19 | 55.9
2014-01-27 | 15:20 | 50 | 1100 | 5.03 | 20.98 | 4.072 | 15.16 | 61.74 | 58.46 | 50.87 | 1098.46 | 5.0265 | 20.9006 | 4.069 | 15.1 | 61.45
2014-01-27 | 14:09 | 65 | 600 | 2.659 | 18.47 | 2.185 | 13.69 | 29.92 | 61.05 | 65.68 | 598.96 | 2.6571 | 18.4098 | 2.183 | 13.65 | 29.8
2014-01-27 | 14:05 | 65 | 800 | 3.624 | 18.97 | 2.959 | 13.86 | 41.02 | 59.67 | 65.62 | 799.63 | 3.6254 | 18.9156 | 2.96 | 13.82 | 40.91
2014-01-27 | 14:01 | 65 | 1000 | 4.594 | 19.36 | 3.725 | 13.99 | 52.1 | 58.58 | 65.45 | 1000.91 | 4.6001 | 19.3168 | 3.731 | 13.96 | 52.08
2014-01-27 | 14:14 | 65 | 1100 | 5.081 | 19.52 | 4.121 | 13.99 | 57.66 | 58.1 | 65.8 | 1099.58 | 5.0823 | 19.4463 | 4.122 | 13.94 | 57.46
Notes: | 1. Measured with a h.a.l.m. flash solar simulator
2. Because of equipment limitations the maximum temperature for measurements was 65⁰C instead of 75⁰C
3. Measurements for 15⁰C and irradiances of 400, 600, 800, and 1000 W/m2 were not performed because of equipment limitations and infrequent occurrence of those conditions at the Cocoa, Eugene, and Golden sites.
4. Raw Isc and Imp data corrected for temperature and irradiance using equation 1 of IEC 60891, raw Voc and Vmp corrected for temperature
5. Uncertainty for crystalline silicon modules: Pm = ± 2.8%, Isc = ± 2.3%, Imp = ± 2.3%, Voc = ± 0.3%, Vmp = ± 0.7%
6. Measured outdoors near air mass 1.5 to obtain a reference Isc at STC, which was then used to calibrate the lamp intensity of the solar simulator
For Sandia model coefficients, open the file SandiaModelCoefficients.xlsx